## Nível 1
NÍVEL | Nº | PERGUNTA | RESPOSTA 0 | RESPOSTA 1 | RESPOSTA 2 | RESPOSTA 3 | GABARITO: 0,1,2,3 | Tema: 0,1,2,3 | Idioma | Ilustração | Referência | Origem |  | Número de Questões do Nível
1 | 1 | Which of these materials is non-ferrous? | Stainless steel. | Copper. | Carbon steel. | Cast iron. | 1 | 1 | en |  |  |  | 1 | 21
1 | 2 | Which of these materials is non-ferrous? | Stainless steel. | Aluminium. | Carbon steel. | Cast iron. | 1 | 1 | en |  |  |  | 1
1 | 3 | Aluminium is: | a ferrous metal; | a composite material; | a non-ferrous metal; | a very light steel grade. | 2 | 1 | en |  |  |  | 1
1 | 4 | Copper is: | a ferrous metal; | a composite material; | a non-ferrous metal; | an alloy of the bronze. | 2 | 1 | en |  |  |  | 1
1 | 5 | Copper is: | a ferrous metal; | a composite material; | a non-ferrous metal; | an alloy of the brass. | 2 | 1 | en |  |  |  | 1
1 | 6 | Carbon steel is: | a ferrous metal; | a composite material; | a non-ferrous metal; | an alloy of the cast iron. | 0 | 1 | en |  |  |  | 1
1 | 7 | Stainless steel is: | a ferrous metal; | a composite material; | a non-ferrous metal; | an alloy of the white cast iron. | 0 | 1 | en |  |  |  | 1
1 | 8 | Cast iron is: | a ferrous metal; | a composite material; | a non-ferrous metal; | a high hardness steel. | 0 | 1 | en |  |  |  | 1
1 | 9 | Metals, unlike non-metals, ... | are solid; | have a higher melting point; | are harder; | are good electrical conductors. | 3 | 1 | en |  |  |  | 1
1 | 10 | Metals, unlike non-metals, ... | are solid; | have a higher melting point; | are harder; | are good thermal conductors. | 3 | 1 | en |  |  |  | 1
1 | 11 | Non-metals, unlike metals, ... | are liquid; | have a lower melting point; | are less hard; | are good electrical insulators. | 3 | 1 | en |  |  |  | 1
1 | 12 | Non-metals, unlike metals, ... | are liquid; | have a lower melting point; | are less hard; | are good thermal insulators. | 3 | 1 | en |  |  |  | 1
1 | 13 | Metals, unlike non-metals, ... | are solid; | have a higher melting point; | are harder; | have usually higher thermal expansion (e.g., compared to ceramics). | 3 | 1 | en |  |  |  | 1
1 | 14 | What is the temperature measurement unit? | Joule. | Degree. | Cal. | Watt. | 1 | 1 | en |  |  |  | 1
1 | 15 | A material that returns to its original shape after deformation is: | elastic. | plastic. | resistant. | tough. | 0 | 1 | en |  |  |  | 1
1 | 16 | If you heat these materials with an oxy-acetylene torch, which one will be melted first? | Copper. | Aluminium. | Carbon steel. | Cast iron. | 1 | 1 | en |  |  |  | 1
1 | 17 | If one of your friends asks you to weld/repair a metal joint in his house, before accepting the "service" you will ask him ... | whether water will be available to cool the joint after it has been welded? | whether there will be a gas stove to dry the electrodes? | what is the chemical composition of the material to be welded? | what kind of material to be welded? | 3 | 1 | en |  |  |  | 1
1 | 18 | If one of your friends asks you to weld/repair a metal joint in his house, before accepting the "service" you will ask him ... | whether water will be available to cool the joint after it has been welded? | whether there will be a gas stove to dry the electrodes? | what is the chemical composition of the material to be welded? | how thick is the metal? | 3 | 1 | en |  |  |  | 1
1 | 19 | If one of your friends asks you to weld/repair a white coloured metal joint at his house, you will think that this is more likely ... | copper; | stainless steel; | white cast iron; | carbon steel. | 1 | 1 | en |  |  |  | 1
1 | 20 | If one of your friends asks you to weld/repair a white coloured metal joint at his house, you will think that this is more likely ... | copper; | aluminium; | white cast iron; | carbon steel. | 1 | 1 | en |  |  |  | 1
1 | 21 | If one of your friends (also a weekend welder) thinks about accepting the service of fixing an aluminium pan, your suggestion will be ... | for him to look for electrodes with a white coating; | for him to look for electrodes for stainless steels that can also be used to weld aluminium; | for him to look for electrodes for non-ferrous, for example copper, which can also be used to weld aluminium; | although there are electrodes for welding aluminium, but he shouldn't even think to accept such a service! | 3 | 1 | en |  |  |  | 1
1 | 22 | [6 empty] | 1 | en |  |  |  | 0
1 | 23 | [11 empty] | 0
1 | 24 | [11 empty] | 0
1 | 25 | [11 empty] | 0
1 | 26 | [11 empty] | 0
1 | 27 | [11 empty] | 0
1 | 28 | [11 empty] | 0
1 | 29 | [11 empty] | 0
1 | 30 | [11 empty] | 0
1 | 31 | [11 empty] | 0
1 | 32 | [11 empty] | 0
1 | 33 | [11 empty] | 0
1 | 34 | [11 empty] | 0
1 | 35 | [11 empty] | 0
1 | 36 | [11 empty] | 0
1 | 37 | [11 empty] | 0
1 | 38 | [11 empty] | 0
1 | 39 | [11 empty] | 0
1 | 40 | [11 empty] | 0
1 | 41 | [11 empty] | 0
1 | 42 | [11 empty] | 0
1 | 43 | [11 empty] | 0
1 | 44 | [11 empty] | 0
1 | 45 | [11 empty] | 0
1 | 46 | [11 empty] | 0
1 | 47 | [11 empty] | 0
1 | 48 | [11 empty] | 0
1 | 49 | [11 empty] | 0
1 | 50 | [11 empty] | 0
1 | 51 | [11 empty] | 0
1 | 52 | [11 empty] | 0
1 | 53 | [11 empty] | 0
1 | 54 | [11 empty] | 0
1 | 55 | [11 empty] | 0
1 | 56 | [11 empty] | 0
1 | 57 | [11 empty] | 0
1 | 58 | [11 empty] | 0
1 | 59 | [11 empty] | 0
1 | 60 | [11 empty] | 0
1 | 61 | [11 empty] | 0
1 | 62 | [11 empty] | 0
1 | 63 | [11 empty] | 0
1 | 64 | [11 empty] | 0
1 | 65 | [11 empty] | 0
1 | 66 | [11 empty] | 0
1 | 67 | [11 empty] | 0
1 | 68 | [11 empty] | 0
1 | 69 | [11 empty] | 0
1 | 70 | [11 empty] | 0
1 | 71 | [11 empty] | 0
1 | 72 | [11 empty] | 0
1 | 73 | [11 empty] | 0
1 | 74 | [11 empty] | 0
1 | 75 | [11 empty] | 0
1 | 76 | [11 empty] | 0
1 | 77 | [11 empty] | 0
1 | 78 | [11 empty] | 0
1 | 79 | [11 empty] | 0
1 | 80 | [11 empty] | 0
1 | 81 | [11 empty] | 0
1 | 82 | [11 empty] | 0
1 | 83 | [11 empty] | 0
1 | 84 | [11 empty] | 0
1 | 85 | [11 empty] | 0
1 | 86 | [11 empty] | 0
1 | 87 | [11 empty] | 0
1 | 88 | [11 empty] | 0
1 | 89 | [11 empty] | 0
1 | 90 | [11 empty] | 0
1 | 91 | [11 empty] | 0
1 | 92 | [11 empty] | 0
1 | 93 | [11 empty] | 0
1 | 94 | [11 empty] | 0
1 | 95 | [11 empty] | 0
1 | 96 | [11 empty] | 0
1 | 97 | [11 empty] | 0
1 | 98 | [11 empty] | 0
1 | 99 | [11 empty] | 0
1 | 100 | [11 empty] | 0

## Nível 2
NÍVEL | Nº | PERGUNTA | RESPOSTA 0 | RESPOSTA 1 | RESPOSTA 2 | RESPOSTA 3 | GABARITO: 0,1,2,3 | Tema: 0,1,2,3 | Idioma | Ilustração | Referência | Origem |  | Número de Questões do Nível
2 | 1 | Which of these materials has the highest electrical conductivity (conducts electricity better)? | Water. | Copper. | Steel. | Bakelite. | 1 | 1 | en |  |  |  | 1 | 22
2 | 2 | Which of these materials has the lowest electrical conductivity (has high electrical resistance)? | Water. | Copper. | Steel. | Bakelite. | 3 | 1 | en |  |  |  | 1
2 | 3 | Which of these materials has the worst thermal conductivity (best thermal insulation)? | Copper. | Aluminium. | Steel. | Bakelite. | 3 | 1 | en |  |  |  | 1
2 | 4 | Which of these materials has the highest thermal conductivity (conducts heat better)? | Stainless steel. | Aluminium. | Carbon steel. | Bakelite. | 1 | 1 | en |  |  |  | 1
2 | 5 | Which of the following metals is non-ferrous? | Steel. | Cast iron. | Copper. | Malleable Iron. | 2 | 1 | en |  |  |  | 1
2 | 6 | The most common ferrous metals are: | aluminium and magnesium; | copper and brass; | zinc and lead; | carbon steel and cast iron. | 3 | 1 | en |  |  |  | 1
2 | 7 | How the material density is expressed? | Mass per unit volume. | Mass per square centimetre. | Mass per square millimetre. | Mass per square meter. | 0 | 1 | en |  |  |  | 1
2 | 8 | Which of the following materials has the highest mechanical strength? | Copper. | Aluminium. | Steel. | Bakelite. | 2 | 1 | en |  |  |  | 1
2 | 9 | Which of the materials below has the lowest mechanical strength? | Copper. | Aluminium. | Steel. | Lead. | 3 | 1 | en |  |  |  | 1
2 | 10 | Which of the materials below has the lowest mechanical strength? | Copper. | Aluminium. | Steel. | Cast iron. | 1 | 1 | en |  |  |  | 1
2 | 11 | What properties has copper compared to steel? | Higher thermal conductivity. | Smaller density (lighter). | Higher melting point. | Lower electrical conductivity. | 0 | 1 | en |  |  |  | 1
2 | 12 | What properties has copper compared to steel? | Higher electrical conductivity. | Smaller density (lighter). | Higher melting point. | Lower thermal conductivity. | 0 | 1 | en |  |  |  | 1
2 | 13 | Which material is made of a matrix and reinforcer that together have better properties than the individual materials? | Super alloy. | Ceramic. | Polymer. | Composite. | 3 | 1 | en |  |  |  | 1
2 | 14 | Which of these materials has the highest thermal conductivity (conducts heat better)? | Stainless steel. | Aluminium. | Carbon steel. | Copper. | 3 | 1 | en |  |  |  | 1
2 | 15 | Which material has lowest thermal conductivity (conducts heat worse)? | Stainless steel. | Aluminium. | Carbon steel. | Copper. | 0 | 1 | en |  |  |  | 1
2 | 16 | What tools shall be used when handling stainless steel? | any tool can be used (maid of bronze, high strength steel, aluminium, ...) as long as it is new; | any tool can be used (maid of bronze, high strength steel, aluminium, ...) as long as it is clean; | any tool can be used (maid of bronze, high strength steel, aluminium, ...), provided it was always used for stainless steels only; | only stainless steel tools and reserved for stainless steel only. | 3 | 1 | en |  |  |  | 1
2 | 17 | What type of brushes shall be used for cleaning of joint preparations in stainless steels? | any type of wire brush as long as it is new; | any type of wire brush as long as it is clean; | any type of wire brush, provided it was always used for stainless steels only; | only stainless steel brushes, even used. | 3 | 1 | en |  |  |  | 1
2 | 18 | What is the major element in carbon steel? | Iron. | Nickel. | Carbon. | Chromium. | 0 | 1 | en |  |  |  | 1
2 | 19 | A farmer needs to weld/repair some stainless steel parts on agricultural machinery. He knows how to weld with coated electrodes. Would you suggest to him: | to buy new parts, as there is no way to weld stainless steel parts in the field; | to buy a TIG (GTAW) machine, as this process offers the best weld quality; | to buy a MIG/MAG (GMAW) machine, as this process offers the highest production (deposition rate); | to buy an MMA machine (SMAW) and covered electrodes for stainless steel. | 3 | 1 | en |  |  |  | 1
2 | 20 | What do you think, is there covered electrodes for welding aluminium? | Yes! | No! | No, but electrodes for stainless steels can be used for welding aluminium. | No, but electrodes with a white coating can also be used to weld aluminium. | 0 | 1 | en |  |  |  | 1
2 | 21 | Mercury is: | a non-metal; | a metal; | a natural alloy; | a non-metal that is always in a liquid state. | 1 | 1 | en |  |  |  | 1
2 | 22 | Which of the following metals remains in liquid form under normal conditions? | Radium. | Zinc. | Mercury. | Uranium. | 2 | 1 | en |  |  |  | 1
2 | 23 | [6 empty] | 1 | en |  |  |  | 0
2 | 24 | [11 empty] | 0
2 | 25 | [11 empty] | 0
2 | 26 | [11 empty] | 0
2 | 27 | [11 empty] | 0
2 | 28 | [11 empty] | 0
2 | 29 | [11 empty] | 0
2 | 30 | [11 empty] | 0
2 | 31 | [11 empty] | 0
2 | 32 | [11 empty] | 0
2 | 33 | [11 empty] | 0
2 | 34 | [11 empty] | 0
2 | 35 | [11 empty] | 0
2 | 36 | [11 empty] | 0
2 | 37 | [11 empty] | 0
2 | 38 | [11 empty] | 0
2 | 39 | [11 empty] | 0
2 | 40 | [11 empty] | 0
2 | 41 | [11 empty] | 0
2 | 42 | [11 empty] | 0
2 | 43 | [11 empty] | 0
2 | 44 | [11 empty] | 0
2 | 45 | [11 empty] | 0
2 | 46 | [11 empty] | 0
2 | 47 | [11 empty] | 0
2 | 48 | [11 empty] | 0
2 | 49 | [11 empty] | 0
2 | 50 | [11 empty] | 0
2 | 51 | [11 empty] | 0
2 | 52 | [11 empty] | 0
2 | 53 | [11 empty] | 0
2 | 54 | [11 empty] | 0
2 | 55 | [11 empty] | 0
2 | 56 | [11 empty] | 0
2 | 57 | [11 empty] | 0
2 | 58 | [11 empty] | 0
2 | 59 | [11 empty] | 0
2 | 60 | [11 empty] | 0
2 | 61 | [11 empty] | 0
2 | 62 | [11 empty] | 0
2 | 63 | [11 empty] | 0
2 | 64 | [11 empty] | 0
2 | 65 | [11 empty] | 0
2 | 66 | [11 empty] | 0
2 | 67 | [11 empty] | 0
2 | 68 | [11 empty] | 0
2 | 69 | [11 empty] | 0
2 | 70 | [11 empty] | 0
2 | 71 | [11 empty] | 0
2 | 72 | [11 empty] | 0
2 | 73 | [11 empty] | 0
2 | 74 | [11 empty] | 0
2 | 75 | [11 empty] | 0
2 | 76 | [11 empty] | 0
2 | 77 | [11 empty] | 0
2 | 78 | [11 empty] | 0
2 | 79 | [11 empty] | 0
2 | 80 | [11 empty] | 0
2 | 81 | [11 empty] | 0
2 | 82 | [11 empty] | 0
2 | 83 | [11 empty] | 0
2 | 84 | [11 empty] | 0
2 | 85 | [11 empty] | 0
2 | 86 | [11 empty] | 0
2 | 87 | [11 empty] | 0
2 | 88 | [11 empty] | 0
2 | 89 | [11 empty] | 0
2 | 90 | [11 empty] | 0
2 | 91 | [11 empty] | 0
2 | 92 | [11 empty] | 0
2 | 93 | [11 empty] | 0
2 | 94 | [11 empty] | 0
2 | 95 | [11 empty] | 0
2 | 96 | [11 empty] | 0
2 | 97 | [11 empty] | 0
2 | 98 | [11 empty] | 0
2 | 99 | [11 empty] | 0
2 | 100 | [11 empty] | 0

## Nível 3
NÍVEL | Nº | PERGUNTA | RESPOSTA 0 | RESPOSTA 1 | RESPOSTA 2 | RESPOSTA 3 | GABARITO: 0,1,2,3 | Tema: 0,1,2,3 | Idioma | Ilustração | Referência | Origem |  | Número de Questões do Nível
3 | 1 | To increase the mechanical strength of metals, it is sought to restrict the movement of dislocations. One of the basic mechanisms for this is: | the reduction of metal anisotropy; | the grain size reduction; | hot deformation (causing hardening of the metal); | application of continuous casting which reduces the occurrence of dislocations. | 1 | 1 | en |  |  |  | 1 | 52
3 | 2 | To increase the mechanical strength of metals, it is sought to restrict the movement of dislocations. One of the basic mechanisms for this is: | the reduction of metal anisotropy; | a grain size increase; | cold deformation (causing hardening of the metal); | application of continuous casting which reduces the occurrence of dislocations. | 2 | 1 | en |  |  |  | 1
3 | 3 | To increase the mechanical strength of metals, it is sought to restrict the movement of dislocations. One of the basic mechanisms for this is: | the reduction of metal anisotropy; | a grain size increase; | hot deformation (causing hardening of the metal); | coherent precipitation (addition of alloying elements). | 3 | 1 | en |  |  |  | 1
3 | 4 | A dendritic structure can be formed during the following operation: | Cold working process. | Heat treatment. | Foundry. | Welding with MIG/MAG (131/135) process. | 2 | 1 | en |  |  |  | 1
3 | 5 | Mark the correct alternative regarding the properties of steels with increasing carbon contents. | Hardness, strength limit and impact resistance increase. | Strength limit, hardness and ductility increase, but impact strength decreases. | Strength limit and hardness increase, but impact resistance decreases. | The hardness decreases, so the deformation capacity increases. | 2 | 1 | en |  |  |  | 1
3 | 6 | Steels that contain, in addition to carbon, alloying elements such as Cr, Ni, Mn, V, Mo, etc., in total content less than 5% are usually referred to as: | carbon steel alloys; | low alloy carbon steels; | low alloy steels; | high alloy carbon steels. | 2 | 1 | en |  |  |  | 1
3 | 7 | What is the major element in stainless steel? | Iron. | Nickel. | Molybdenum. | Chromium. | 0 | 1 | en |  |  |  | 1
3 | 8 | Which of the following metals has the lowest density? | Aluminium. | Steel. | Cast Iron. | Stainless Steel. | 0 | 1 | en |  |  |  | 1
3 | 9 | What is steel? | An alloy of iron and 2.5% of carbon. | An alloy of 2.5% of carbon, chromium and iron. | An alloy of carbon and iron with usually less than 2% of carbon. | An alloy of carbon and iron with normally less than 0.1% of carbon | 2 | 1 | en |  |  |  | 1
3 | 10 | Stainless steels are: | Steels with a chromium content between 2% and 5%; | Steels having a chromium content of less than 2%; | Steels with chromium and often nickel. | Steels with more than 10.5% of nickel. | 2 | 1 | en |  |  |  | 1
3 | 11 | The metal's ability to withstand a force applied against it is called: | Static resistance of the material. | Dynamic strength of the material. | Mechanical strength of the material. | Cyclic resistance of the material. | 2 | 1 | en |  |  |  | 1
3 | 12 | The yield strength of a metal is determined by: | Rockwell test; | Brinell test; | Tensile test; | Charpy test. | 2 | 1 | en |  |  |  | 1
3 | 13 | Which property is NOT determined by a tensile test? | Fatigue resistance. | Yield strength. | Elongation. | Ductility. | 0 | 1 | en |  |  |  | 1
3 | 14 | The Charpy impact test measures: | hardness of material; | hardenability of material; | elastic strength of material; | toughness of material. | 3 | 1 | en |  |  |  | 1
3 | 15 | The melting point range of carbon steel is: | 1150 °C - 1250 °C | 1250 °C - 1350 °C | 1450 °C - 1550 °C | 1550 °C - 1650 °C | 2 | 1 | en |  |  |  | 1
3 | 16 | Carbon causes many problems in steels. Why aren't carbonless steels produced? | Fe-Mn steels, which do not contain carbon, have inferior mechanical properties compared to Fe-C steels. | Fe-Si steels, which do not contain carbon, have inferior mechanical properties compared to Fe-C steels. | Other chemical compounds of iron do not exist, only with carbon. | Steel is the “mixture” of iron (Fe) with exactly carbon (C). Without carbon, there is no steel! | 3 | 1 | en |  |  |  | 1
3 | 17 | The point at which permanent deformation takes place during a tensile test is called: | Permanent deformation tension; | Yield strength; | Rupture starting point; | Starting point of a "necking". | 1 | 1 | en |  |  |  | 1
3 | 18 | The ultimate stress which a material can withstand without fracture is: | proportional limit stress; | yield strength; | ultimate strength; | yield upper limit. | 2 | 1 | en |  |  |  | 1
3 | 19 | The percentage of elongation of a material is determined by subjecting the material to a: | hardness test; | tensile test; | impact test; | creep test. | 1 | 1 | en |  |  |  | 1
3 | 20 | What does the hardness test of a material determine? | The resistance of a material to plastic and elastic deformation in a determined point. | The resistance of the material to impact. | The resistance of a material to indentation. | The ability of a material to resist a sharp blow. | 2 | 1 | en |  |  |  | 1
3 | 21 | The dividing "carbon" line between steel and cast irons is: | 0.10% - 0.20% of carbon; | 0.30% - 0.50% of carbon; | 1.00% - 1.50% of carbon; | 1.70% - 2.10% of carbon. | 3 | 1 | en |  |  |  | 1
3 | 22 | Which of the following is true of white cast iron? | Extremely hard. | Ductile. | Non-magnetic. | Weldable. | 0 | 1 | en |  |  |  | 1
3 | 23 | The term "corrosion resistance" refers to a materials ability to resist: | abrasion; | chemical attack; | heat; | mechanical forces. | 1 | 1 | en |  |  |  | 1
3 | 24 | Rust associated with steel is the result of: | erosion; | corrosion; | precipitation; | segregation. | 1 | 1 | en |  |  |  | 1
3 | 25 | The approximate temperature of coke inside a blast furnace is: | 1000 ºC; | 1500 ºC; | 2000 ºC; | 2500 ºC. | 2 | 1 | en |  |  |  | 1
3 | 26 | The atmosphere inside a working blast furnace is mainly: | carbon dioxide, carbon monoxide, and oxygen. | carbon monoxide, nitrogen, and oxygen. | nitrogen, oxygen and sulphur. | oxygen, sulphur dioxide, and carbon dioxide. | 0 | 1 | en |  |  |  | 1
3 | 27 | Which gas is formed when coke is burnt in a blast furnace? | Oxygen. | Carbon dioxide. | Carbon monoxide. | Natural gas. | 2 | 1 | en |  |  |  | 1
3 | 28 | Alloy steels, tool steels, or stainless steels are generally produced by which process? | Bessemer process. | Electric Arc Furnace process. | Blast Furnace process. | Open Hearth Furnace process. | 1 | 1 | en |  |  |  | 1
3 | 29 | Raw iron produced in a blast furnace: | is ready to be used for the production of structural steel; | contains too much carbon to be used without further refining; | contains too little sulphur to be used for the production of structural steel; | contains too little carbon to be used for the production of structural steel. | 1 | 1 | en |  |  |  | 1
3 | 30 | What is the heat measurement unit? | Joule. | Degree Celsius. | Degree Fahrenheit. | Kelvin. | 0 | 1 | en |  |  |  | 1
3 | 31 | Which carbon class steel are automotive springs made from? | Mild steel. | Medium carbon steel. | High carbon steel. | Very high carbon steel. | 2 | 1 | en |  |  |  | 1
3 | 32 | Medium carbon steel has a carbon content of: | 0.30 to 0.45%. | 0.45 to 0.65%. | 0.65 to 0.75%. | 0.75 to 0.85%. | 0 | 1 | en |  |  |  | 1
3 | 33 | Low carbon steel has a carbon content of: | 0.05 to 0.30%. | 0.30 to 0.45%. | 0.45 to 0.65%. | 0.65 to 0.75%. | 0 | 1 | en |  |  |  | 1
3 | 34 | Mark the correct alternative regarding the steel production process: | Steel is any Iron-Carbon alloy with up to 2.0% of carbon content; | Steel is the main product of the blast furnace of interest to the metalworking industry; | The raw materials for the production of pig iron are: iron ore, coal, slag and air; | In the blast furnace, pig iron is produced and carbon is added to the converter to obtain the desired carbon content of the steel. | 0 | 1 | en |  |  |  | 1
3 | 35 | Cast iron would be classified as having: | low carbon content; | medium carbon content; | high carbon content; | very high carbon content. | 3 | 1 | en |  |  |  | 1
3 | 36 | Which of the following properties is true for grey cast iron? | Low wear resistance. | Low damping capacity. | Very low ductility. | High melting point. | 2 | 1 | en |  |  |  | 1
3 | 37 | What properties has copper compared to steel? | Higher thermal expansion | Smaller density. | Higher melting point. | Higher tensile strength. | 0 | 1 | en |  |  |  | 1
3 | 38 | Oxide of which of the following elements ensures the corrosion resistance of stainless steels? | Manganese. | Chromium. | Nickel. | Vanadium. | 1 | 1 | en |  |  |  | 1
3 | 39 | A quick check whether a stainless steel is an austenitic one may be: | by checking whether it is magnetic or not; | by checking whether its surface is hard; | by looking out for any traces of rust; | by fulfilling the spark testing. | 0 | 1 | en |  |  |  | 1
3 | 40 | The phenomenon of heat transfer within the body of a material is called: | radiation; | conduction; | convection; | thermal flow. | 1 | 1 | en |  |  |  | 1
3 | 41 | What cooling speed is used to build up the iron-carbon equilibrium diagram? | Very low. | Medium. | Variable. | Very high. | 0 | 1 | en |  |  |  | 1
3 | 42 | Point out the correct statement regarding the crystal structure imperfections called dislocations: | during plastic deformation the number of dislocations drastically reduces; | the elastic deformation of the material results mainly from the movement of dislocations; | the presence of dislocations worsens the material's mechanical properties (mechanical strength, hardness, ...); | dislocations are crystalline linear defects that, when there are no obstacles for their movement, facilitate the plastic deformation of the crystals. | 3 | 1 | en |  |  |  | 1
3 | 43 | Point out the correct statement regarding the crystal structure imperfections called dislocations: | during plastic deformation the number of dislocations drastically reduces; | the elastic deformation of the material results mainly from the movement of dislocations; | the presence of dislocations worsens the material's mechanical properties (mechanical strength, hardness, ...); | the movement of dislocations can stop at the material surface, in the grain boundary or in a precipitate or other defect. | 3 | 1 | en |  |  |  | 1
3 | 44 | Point out the correct statement regarding the crystal structure imperfections called dislocations: | during plastic deformation the number of dislocations drastically reduces; | the elastic deformation of the material results mainly from the movement of dislocations; | the presence of dislocations worsens the material's mechanical properties (mechanical strength, hardness, ...); | the plastic deformation of the material results mainly from the movement of dislocations; | 3 | 1 | en |  |  |  | 1
3 | 45 | Point out the correct statement regarding the crystal structure imperfections called dislocations: | during plastic deformation the number of dislocations drastically reduces; | the elastic deformation of the material results mainly from the movement of dislocations; | the presence of dislocations worsens the material's mechanical properties (mechanical strength, hardness, ...); | the mechanical strength of material can be increased by restricting the movement of dislocations. | 3 | 1 | en |  |  |  | 1
3 | 46 | Point out the correct statement regarding the crystal structure imperfections called dislocations: | during plastic deformation the number of dislocations drastically reduces; | the elastic deformation of the material results mainly from the movement of dislocations; | the presence of dislocations worsens the material's mechanical properties (mechanical strength, hardness, ...); | the presence of dislocations results in lattice distortion, so that certain regions suffer compressive stresses, while others suffer tensile stresses. | 3 | 1 | en |  |  |  | 1
3 | 47 | Point out the correct statement regarding the crystal structure imperfections called dislocations: | during plastic deformation the number of dislocations drastically reduces; | the elastic deformation of the material results mainly from the movement of dislocations; | the presence of dislocations worsens the material's mechanical properties (mechanical strength, hardness, ...); | when an atom of another element is "in the way", the movement of the dislocation is restricted (increased resistance of the material!). | 3 | 1 | en |  |  |  | 1
3 | 48 | Point out the correct statement regarding the crystal structure imperfections called dislocations: | during plastic deformation the number of dislocations drastically reduces; | the elastic deformation of the material results mainly from the movement of dislocations; | the presence of dislocations worsens the material's mechanical properties (mechanical strength, hardness, ...); | because of dislocations movement difficulties in presence of atoms of different size, solid solutions of metals are always more resistant than their pure constituent metals. | 3 | 1 | en |  |  |  | 1
3 | 49 | Point out the correct statement regarding the crystal structure imperfections called dislocations: | during plastic deformation the number of dislocations drastically reduces; | the elastic deformation of the material results mainly from the movement of dislocations; | the presence of dislocations worsens the material's mechanical properties (mechanical strength, hardness, ...); | The presence of interstitial or substitutional alloy elements causes an increase in mechanical strength because they cause a matrix crystalline structure deformation and thus the dislocation movements become more difficult. | 3 | 1 | en |  |  |  | 1
3 | 50 | What are the three raw materials used to produce iron? | Coke, limestone and carbon. | Hematite, iron ore and coke. | Limestone, carbon and iron ore. | Iron ore, coke and limestone. | 3 | 1 | en |  |  |  | 1
3 | 51 | This figure shows a typical stress-strain curve from a tensile test. Its points "a" and "c" represent, respectively: | yield strength point and fracture strength point; | linear elastic limit point and fracture strength point; | yield limit point and ultimate tensile strength point; | ultimate tensile strength point and fracture strength point. | 0 | 1 | en | M2.en.Fig.03-51 |  |  | 1
3 | 52 | This figure presents three types of unit cells in the crystal lattice: | 1 – Simple Cubic Cell; 2 – Body Centered Cubic; 3 – Compact Hexagonal; | 1 – Simple Cubic Cell; 2 – Face Centered Cubic; 3 – Body Centered Cubic; | 1 – Simple Cubic Cell; 2 – Body Centered Cubic; 3 – Face Centered Cubic; | 1 – Cubic Cell; 2 – Centered Cubic; 3 – Compact Cubic. | 2 | 1 | en | M2.en.Fig.03-52 |  |  | 1
3 | 53 | [6 empty] | 1 | en |  |  |  | 0
3 | 54 | [6 empty] | 1 | en |  |  |  | 0
3 | 55 | [6 empty] | 1 | en |  |  |  | 0
3 | 56 | [6 empty] | 1 | en |  |  |  | 0
3 | 57 | [6 empty] | 1 | en |  |  |  | 0
3 | 58 | [6 empty] | 1 | en |  |  |  | 0
3 | 59 | [6 empty] | 1 | en |  |  |  | 0
3 | 60 | [6 empty] | 1 | en |  |  |  | 0
3 | 61 | [6 empty] | 1 | en |  |  |  | 0
3 | 62 | [6 empty] | 1 | en |  |  |  | 0
3 | 63 | [6 empty] | 1 | en |  |  |  | 0
3 | 64 | [6 empty] | 1 | en |  |  |  | 0
3 | 65 | [6 empty] | 1 | en |  |  |  | 0
3 | 66 | [11 empty] | 0
3 | 67 | [11 empty] | 0
3 | 68 | [11 empty] | 0
3 | 69 | [11 empty] | 0
3 | 70 | [11 empty] | 0
3 | 71 | [11 empty] | 0
3 | 72 | [11 empty] | 0
3 | 73 | [11 empty] | 0
3 | 74 | [11 empty] | 0
3 | 75 | [11 empty] | 0
3 | 76 | [11 empty] | 0
3 | 77 | [11 empty] | 0
3 | 78 | [11 empty] | 0
3 | 79 | [11 empty] | 0
3 | 80 | [11 empty] | 0
3 | 81 | [11 empty] | 0
3 | 82 | [11 empty] | 0
3 | 83 | [11 empty] | 0
3 | 84 | [11 empty] | 0
3 | 85 | [11 empty] | 0
3 | 86 | [11 empty] | 0
3 | 87 | [11 empty] | 0
3 | 88 | [11 empty] | 0
3 | 89 | [11 empty] | 0
3 | 90 | [11 empty] | 0
3 | 91 | [11 empty] | 0
3 | 92 | [11 empty] | 0
3 | 93 | [11 empty] | 0
3 | 94 | [11 empty] | 0
3 | 95 | [11 empty] | 0
3 | 96 | [11 empty] | 0
3 | 97 | [11 empty] | 0
3 | 98 | [11 empty] | 0
3 | 99 | [11 empty] | 0
3 | 100 | [11 empty] | 0

## Nível 4
NÍVEL | Nº | PERGUNTA | RESPOSTA 0 | RESPOSTA 1 | RESPOSTA 2 | RESPOSTA 3 | GABARITO: 0,1,2,3 | Tema: 0,1,2,3 | Idioma | Ilustração | Explanation | Origem |  | Número de Questões do Nível
4 | 1 | Which of the following is NOT a surface preparation technique before welding? | Cleaning with kerosene and sponge. | Mechanical cleaning with sandpaper. | Mechanical cleaning by grinding | Mechanical cleaning with wire brush. | 0 | 1 | en |  |  |  | 1 | 53
4 | 2 | The ability of a material to withstand a sharp high velocity blow is called: | yield strength; | mechanical strength; | compressive strength; | impact strength. | 3 | 1 | en |  |  |  | 1
4 | 3 | Which of the following metals has the highest coefficient of thermal expansion? | Carbon steel. | Iron. | Copper. | Aluminium. | 3 | 1 | en |  |  |  | 1
4 | 4 | Which element is not good in steel? | Chromium. | Phosphorus. | Molybdenum. | Carbon. | 1 | 1 | en |  |  |  | 1
4 | 5 | Which element is not good in steel? | Chromium. | Sulphur. | Molybdenum. | Carbon. | 1 | 1 | en |  |  |  | 1
4 | 6 | Low carbon steel is not considered hardenable unless it has a carbon content of more than: | 0.10%, | 0.20%; | 0.30%; | 0.40%. | 1 | 1 | en |  |  |  | 1
4 | 7 | The approximate melting point of copper is: | 660 ºC; | 1100 ºC; | 1500 ºC; | 2200 ºC. | 1 | 1 | en |  |  |  | 1
4 | 8 | Tool steels are difficult to weld because of: | a low carbon content; | a high carbon content; | a high hardness; | a high iron content. | 1 | 1 | en |  |  |  | 1
4 | 9 | Which of the following gases are suitable for MIG welding of aluminium? | Argon, helium and mixtures of argon and helium. | Argon and mixtures 95% argon + 5% CO2. | CO2 e nitrogen. | Hydrogen. | 0 | 1 | en |  |  |  | 1
4 | 10 | Hematite is a combination of: | iron and nitrogen; | iron and coke; | iron and oxygen; | iron and limestone. | 2 | 1 | en |  |  |  | 1
4 | 11 | Copper exhibits as a physical property: | high ductility; | low thermal conductivity; | low tenacity; | low machinability. | 0 | 1 | en |  |  |  | 1
4 | 12 | Copper exhibits as a physical property: | high electrical conductivity; | low thermal conductivity; | low tenacity; | low machinability. | 0 | 1 | en |  |  |  | 1
4 | 13 | Carbon causes many problems in steels. Why aren't carbonless steels produced? | Fe-Mn steels, which do not contain carbon, have inferior mechanical properties compared to Fe-C steels. | Fe-Si steels, which do not contain carbon, have inferior mechanical properties compared to Fe-C steels. | Other chemical compounds of iron do not exist, only with carbon. | Steel is a metallic alloy formed by iron and carbon, with percentages of the latter varying between 0.02 and 2%. | 3 | 1 | en |  |  |  | 1
4 | 14 | Carbon causes many problems in steels. Why aren't carbonless steels produced? | Fe-Mn steels, which do not contain carbon, have inferior mechanical properties compared to Fe-C steels. | Fe-Si steels, which do not contain carbon, have inferior mechanical properties compared to Fe-C steels. | Other chemical compounds of iron do not exist, only with carbon. | Commercial iron is not good as a building material, as it is very ductile and has low mechanical strength. | 3 | 1 | en |  |  |  | 1
4 | 15 | Why is sulphur (S) added to steels? | To increase corrosion resistance. | To improve toughness. | Sulphur is not added. It is an impurity. | To improve hardenability. | 2 | 1 | en |  |  |  | 1
4 | 16 | Why is phosphorus (P) added to steels? | To increase corrosion resistance. | To improve toughness. | Phosphorus is not added. It is an impurity. | To improve hardenability. | 2 | 1 | en |  |  |  | 1
4 | 17 | Which statement regarding aluminium properties is correct? | The thermal conductivity of aluminium is about three times higher than that of iron. | The thermal conductivity of aluminium is about three times higher than that of copper. | The electrical conductivity of aluminium is higher than that of copper. | The electrical conductivity of aluminium is close to that of iron. | 0 | 1 | en |  |  |  | 1
4 | 18 | Mercury has the volumetric thermal expansion: | lower than copper; | lower than steel; | lower than cast iron; | higher than aluminium. | 3 | 1 | en |  |  |  | 1
4 | 19 | Mercury has the electrical conductivity: | higher than copper; | higher than steel; | higher than silver; | higher than aluminium. | 1 | 1 | en |  |  |  | 1
4 | 20 | Which is the most important alloy element in stainless steels? | Nickel. | Vanadium. | Chromium. | Carbon. | 2 | 1 | en |  |  |  | 1
4 | 21 | All kinds of stainless steels contain: | nickel; | vanadium; | chromium; | molybdenum. | 2 | 1 | en |  |  |  | 1
4 | 22 | Stainless steels are: | steels with a chromium content until 2%; | steels with high chromium content and often with nickel; | steels with a low content of carbon; | steels with chromium and nickel of the content no less than 10,5% each. | 1 | 1 | en |  |  |  | 1
4 | 23 | A stainless steel is called ferritic, because of its: | chemical composition; | processing method; | mechanical properties; | microstructure. | 3 | 1 | en |  |  |  | 1
4 | 24 | A stainless steel is called austenitic, because of its: | chemical composition; | processing method; | mechanical properties; | microstructure. | 3 | 1 | en |  |  |  | 1
4 | 25 | A stainless steel is called martensitic, because of its: | chemical composition; | processing method; | mechanical properties; | microstructure. | 3 | 1 | en |  |  |  | 1
4 | 26 | Which element is not used as an alloying element in aluminium alloys? | Carbon. | Magnesium. | Manganese. | Silicon. | 0 | 1 | en |  |  |  | 1
4 | 27 | Which alloying element is the most efficient to increase the hardness of steel? | Carbon. | Sulphur. | Aluminium. | Phosphorus. | 0 | 1 | en |  |  |  | 1
4 | 28 | When a metal is uniformly heated with no restriction in its expansion, then after cooling: | it will not return to its original form; | it will return to its original form; | it will get a little bit bigger; | it will be distorted. | 1 | 1 | en |  |  |  | 1
4 | 29 | The melting point of aluminium is: | 600 °C; | 620 °C; | 660 °C; | 680 °C. | 2 | 1 | en |  |  |  | 1
4 | 30 | What does adding carbon do to mild steel? | An increase in ductility. | An increase in the melting temperature. | An increase in hardenability. | It decreases tensile strength. | 2 | 1 | en |  |  |  | 1
4 | 31 | Iron makes up approximately ____% or more of the composition of steel: | 65; | 75; | 85; | 95. | 3 | 1 | en |  |  |  | 1
4 | 32 | What is the approximate melting temperature of brass? | 1100 ºC | 900 ºC | 660 ºC | 420 ºC | 1 | 1 | en |  |  |  | 1
4 | 33 | What is the approximate melting temperature of bronze? | 1100 ºC | 900 ºC | 660 ºC | 420 ºC | 1 | 1 | en |  |  |  | 1
4 | 34 | What is the approximate melting temperature of lead? | 230 ºC | 330 ºC | 460 ºC | 500 ºC | 1 | 1 | en |  |  |  | 1
4 | 35 | Mercury has the density: | lower than copper; | lower than steel; | lower than cast iron; | higher than aluminium. | 3 | 1 | en |  |  |  | 1
4 | 36 | Which of the following metals will NOT expand when heated? | Iron. | Cast iron. | Stainless steel. | Bismuth. | 3 | 1 | en |  |  |  | 1
4 | 37 | Which grade of stainless steel is the most common? | Austenitic. | Ferritic. | Martensitic. | Duplex. | 0 | 1 | en |  |  |  | 1
4 | 38 | What is the difference, in respect to the influence on the steel properties, between Niobium and Columbium alloying elements? | Niobium is an austenite stabilizer, whereas columbium is a ferrite stabilizer. | Niobium is an austenite former, whereas columbium is a ferrite former. | Niobium is a carbide former, whereas columbium is a carbide stabilizer. | There is no difference, because niobium and columbium are synonymous names for the same chemical element. | 3 | 1 | en |  |  |  | 1
4 | 39 | Which of the following are the two basic elements in austenitic stainless steel? | Chromium and carbon. | Chromium and iron. | Chromium and molybdenum. | Chromium and manganese. | 1 | 1 | en |  |  |  | 1
4 | 40 | Which two elements are characteristic of austenitic stainless steels? | Chromium and manganese. | Manganese and molybdenum. | Chromium and nickel. | Chromium and vanadium. | 2 | 1 | en |  |  |  | 1
4 | 41 | What microstructure will low carbon steel have if cooled slowly from the molten state? | Ferrite and pearlite. | Pearlite. | Ferrite and austenite. | Austenite. | 0 | 1 | en |  |  |  | 1
4 | 42 | Which grade of stainless steel will always remain a face centered cubic structure? | Austenitic. | Ferritic. | Martensitic. | Duplex. | 0 | 1 | en |  |  |  | 1
4 | 43 | Choose the correct alternative in relation to the Fe-C equilibrium diagram: | Steels and cast irons do not show significant differences in properties because they are both Fe-C alloys; | the Fe-C equilibrium diagram is obtained with rapid cooling (in order not to lose the equilibrium between the phases); | in the Fe-C phase diagram, the cast irons are above the carbon percentage of 1,60%; | in the Fe-C phase diagram, the cast irons are above the carbon percentage of 2,10%; | 3 | 1 | en |  |  |  | 1
4 | 44 | The weld pool in the covered electrode welding process contains material coming from: | the base metal (workpiece) only; | the base metal (workpiece), electrode and its coating; | the electrode coating only; | the electrode core wire only. | 1 | 1 | en |  |  |  | 1
4 | 45 | The state of matter that exhibits the least amount of energy is: | solid; | liquid; | gaseous; | plasma. | 0 | 1 | en |  |  |  | 1
4 | 46 | What is the difference between a true and a conventional stress-strain curves? | A conventional curve takes into account the necking of the specimen during plastic deformation, while a true curve is based on an unchanged section of the specimen. | To obtain a true curve it is necessary to apply a greater load. | A conventional (engineering) curve is plotted with a safety factor of 20% – 30% (this is why it shows a lower applied stress). | A true curve takes into account the necking of the specimen during plastic deformation, while a conventional curve is drawn based on an unchanged section of the specimen. | 3 | 1 | en | M2.en.Fig.04-46 |  |  | 1
4 | 47 | This figure shows stress-strain curves from a tensile test for three different types of steel. The curves show that: | the steel 1 has high resistance, low ductility and consequently high toughness. | the steel 2 has medium strength, medium ductility and greater toughness compared to the case 1. | the steel 3 has high strength and high ductility. | the steel 1 has high resistance and, consequently, high toughness. | 1 | 1 | en | M2.en.Fig.04-47 |  |  | 1
4 | 48 | This figure shows stress-strain curves from a tensile test for three different types of steel. The curves show that: | the steel 1 has high resistance, low ductility and consequently high toughness; | the steel 2 has medium strength, medium ductility and greater toughness compared to the case 3; | the steel 3 has low strength and high ductility. | the steel 1 has high resistance and, consequently, high toughness. | 2 | 1 | en | M2.en.Fig.04-48 |  |  | 1
4 | 49 | This figure shows stress-strain curves from a tensile test for three different types of steel. The curves show that: | the steel 1 has high resistance, low ductility and consequently high toughness; | the steel 2 has medium strength, medium ductility and greater toughness compared to the case 3; | the steel 3 has high strength and high ductility; | the steel 3 may be more tenacious than steel 2. | 3 | 1 | en | M2.en.Fig.04-49 |  |  | 1
4 | 50 | This figure shows that though this unit cell of the crystal lattice has eight atoms at its vertices, it contains only ...: | 1 (one) atom per unit cell; | 2 (two) atoms per unit cell; | 3 (three) atoms per unit cell; | 4 (four) atoms per unit cell. | 0 | 1 | en | M2.en.Fig.04-50 | Only 1/8 of each atom at the vertices of the Simple Cubic cell belongs to a cell of this type. Therefore, 8 x 1/8 = 1 atom per unit cell. |  | 1
4 | 51 | This figure shows that although this BCC crystal lattice unit cell has eight atoms at its vertices and one at its center, it contains only ...: | 1 (one) atom per unit cell; | 2 (two) atoms per unit cell; | 3 (three) atoms per unit cell; | 4 (four) atoms per unit cell. | 1 | 1 | en | M2.en.Fig.04-51 | Only 1/8 of each atom at the vertices of the Body Centered Cubic cell and one atom in its center belong to a cell of this type. Therefore, 8 x 1/8 + 1 = 2 atoms per unit cell. |  | 1
4 | 52 | This figure shows that though this FCC-type crystal lattice unit cell has eight atoms at its vertices and six atoms at its faces, it contains only ...: | 1 (one) atom per unit cell; | 2 (two) atoms per unit cell; | 3 (three) atoms per unit cell; | 4 (four) atoms per unit cell. | 3 | 1 | en | M2.en.Fig.04-52 | Only 1/8 of each atom at the vertices of the Face-Centered Cubic cell and half of the atoms on each of its six faces belong to such a cell. Therefore, 8 x 1/8 + 6 x 1/2 = 4 atoms per unit cell. |  | 1
4 | 53 | Which of the four curves shown in the figure is shaped like the thermal cycle of the Heat Affected Zone region in electric arc welding? | 1. | 2. | 3. | 4. | 1 | 1 | en | M2.en.Fig.04-53 |  |  | 1
4 | 54 | [6 empty] | 1 | en |  |  |  | 0
4 | 55 | [6 empty] | 1 | en |  |  |  | 0
4 | 56 | [6 empty] | 1 | en |  |  |  | 0
4 | 57 | [6 empty] | 1 | en |  |  |  | 0
4 | 58 | [6 empty] | 1 | en |  |  |  | 0
4 | 59 | [6 empty] | 1 | en |  |  |  | 0
4 | 60 | [6 empty] | 1 | en |  |  |  | 0
4 | 61 | [6 empty] | 1 | en |  |  |  | 0
4 | 62 | [6 empty] | 1 | en |  |  |  | 0
4 | 63 | [11 empty] | 0
4 | 64 | [11 empty] | 0
4 | 65 | [11 empty] | 0
4 | 66 | [11 empty] | 0
4 | 67 | [11 empty] | 0
4 | 68 | [11 empty] | 0
4 | 69 | [11 empty] | 0
4 | 70 | [11 empty] | 0
4 | 71 | [11 empty] | 0
4 | 72 | [11 empty] | 0
4 | 73 | [11 empty] | 0
4 | 74 | [11 empty] | 0
4 | 75 | [11 empty] | 0
4 | 76 | [11 empty] | 0
4 | 77 | [11 empty] | 0
4 | 78 | [11 empty] | 0
4 | 79 | [11 empty] | 0
4 | 80 | [11 empty] | 0
4 | 81 | [11 empty] | 0
4 | 82 | [11 empty] | 0
4 | 83 | [11 empty] | 0
4 | 84 | [11 empty] | 0
4 | 85 | [11 empty] | 0
4 | 86 | [11 empty] | 0
4 | 87 | [11 empty] | 0
4 | 88 | [11 empty] | 0
4 | 89 | [11 empty] | 0
4 | 90 | [11 empty] | 0
4 | 91 | [11 empty] | 0
4 | 92 | [11 empty] | 0
4 | 93 | [11 empty] | 0
4 | 94 | [11 empty] | 0
4 | 95 | [11 empty] | 0
4 | 96 | [11 empty] | 0
4 | 97 | [11 empty] | 0
4 | 98 | [11 empty] | 0
4 | 99 | [11 empty] | 0
4 | 100 | [11 empty] | 0

## Nível 5
NÍVEL | Nº | PERGUNTA | RESPOSTA 0 | RESPOSTA 1 | RESPOSTA 2 | RESPOSTA 3 | GABARITO: 0,1,2,3 | Tema: 0,1,2,3 | Idioma | Ilustração | Referência | Origem |  | Número de Questões do Nível
5 | 1 | Which of the following elements forms the protective oxide in stainless steel? | Chromium. | Nickel. | Manganese. | Molybdenum. | 0 | 1 | en |  |  |  | 1 | 46
5 | 2 | Rapid cooling of a steel from the austenitization temperature results in a rigid, brittle structure known as: | ferrite; | perlite; | cementite; | martensite. | 3 | 1 | en |  |  |  | 1
5 | 3 | Rapid cooling of a steel from the austenitization temperature results in a rigid, brittle structure known as: | ledeburite; | perlite; | bainite; | martensite. | 3 | 1 | en |  |  |  | 1
5 | 4 | To ensure best weldability, characteristics, and minimize cracking, carbon should be kept below: | 0.20%. | 0.40%. | 0.60%. | 1.0%. | 0 | 1 | en |  |  |  | 1
5 | 5 | Prior to the welding operation, it is common to preheat the region, close to where the weld will be performed, at a specified temperature. Choose the reason for this: | To dry them in order to avoid contamination of the weld by humidity (dew, rain, etc); | Make the weld region warmer to provide a lower cooling speed and, thus, to avoid cold cracks; | To reduce sheet deformation; | To increase the melting rate of the base metal and thus to increase penetration. | 1 | 1 | en |  |  |  | 1
5 | 6 | Stainless steel CANNOT be welded by: | MMA welding; | MIG/MAG welding; | TIG welding; | Oxyfuel gas welding. | 3 | 1 | en |  |  |  | 1
5 | 7 | One of your friends asks you to weld a piece of carbon steel to a piece of aluminium with covered electrodes. Your answer should be like this: | It is possible, but I will need electrodes for carbon steel of the basic type. | It is possible, but I will need aluminium electrodes. | It is possible, but I will need basic type carbon steel electrodes on the steel side and aluminium electrodes on the aluminium side. | This is not possible. | 3 | 1 | en |  |  |  | 1
5 | 8 | Which method will control the cooling rate of a weldment? | Preheating. | Altering backhand (dragging) and forehand (pushing) welding technique. | Applying pulsed welding instead of short-circuit technique. | Modifying the shielding gas mixture. | 0 | 1 | en |  |  |  | 1
5 | 9 | Which method will control the cooling rate of a weldment? | Insulating with dry sand. | Altering backhand (dragging) and forehand (pushing) welding technique. | Applying pulsed welding instead of short-circuit technique. | Modifying the shielding gas mixture. | 0 | 1 | en |  |  |  | 1
5 | 10 | Which method will control the cooling rate of a weldment? | Maintaining correct interpass temperature. | Altering backhand (dragging) and forehand (pushing) welding technique. | Applying pulsed welding instead of short-circuit technique. | Modifying the shielding gas mixture. | 0 | 1 | en |  |  |  | 1
5 | 11 | Which method will control the cooling rate of a weldment? | Applying post heat. | Altering backhand (dragging) and forehand (pushing) welding technique. | Applying pulsed welding instead of short-circuit technique. | Modifying the shielding gas mixture. | 0 | 1 | en |  |  |  | 1
5 | 12 | Most non-ferrous metals ... | show sparks of blue colour. | show sparks of yellow colour. | show sparks of red colour. | will not show any sparks. | 3 | 1 | en |  |  |  | 1
5 | 13 | Which of the following welding practices with covered electrodes can result in cracks in the welds? | Use of electrodes with a thick coating. | Use of wet covered electrodes. | Welding with rutilic electrodes with the Negative Electrode polarity (DCEN). | Welding with rutilic electrodes with the Positive Electrode polarity (DCEP). | 1 | 1 | en |  |  |  | 1
5 | 14 | Which property have austenitic stainless steels? | They have a high electrical conductivity. | They have a high thermal conductivity. | They have high corrosion resistance. | They are suitable for flame cutting. | 2 | 1 | en |  |  |  | 1
5 | 15 | Before starting welding of stainless steels the following should be performed: | the joint preparation shall be free from any contamination and cleaned; | a preheating shall be always applied; | the visible rust in the joint preparation shall be removed with a stainless steel brush; | all tack welds shall be ground out. | 0 | 1 | en |  |  |  | 1
5 | 16 | Which welding processes are suitable for welding of aluminium? | MMA(SMAW) and MAG welding. | MMA(SMAW) and FCAW. | MIG welding and TIG(GTAW). | MAG welding and FCAW. | 2 | 1 | en |  |  |  | 1
5 | 17 | Which is the most suitable shielding gas for MIG-welding of aluminium? | Argon. | Gas mixture argon + oxygen. | Gas mixture argon + CO2. | CO2. | 0 | 1 | en |  |  |  | 1
5 | 18 | The heat treatment most likely to reduce cracking in a weld is: | quenching; | preheat; | annealing; | post heat. | 1 | 1 | en |  |  |  | 1
5 | 19 | When MIG/MAG welding steel a suitable gas flow rate for an electrode wire with a diameter of 1 mm is: | 4 l/min; | 6 l/min; | 10 l/min; | 15 l/min. | 2 | 1 | en |  |  |  | 1
5 | 20 | The heat input for stainless steels compared to non-alloy steels shall generally be: | higher for ferritic stainless steels, but lower for martensitic ones; | lower for all type of stainless steels; | higher for austenitic stainless steels, but lower for martensitic ones; | higher for austenitic and ferritic stainless steels, but lower for martensitic ones (to minimize the quenching). | 1 | 1 | en |  |  |  | 1
5 | 21 | Compared to non-alloy steels the sensitivity for distortion of stainless steels is: | higher for ferritic stainless steels, but lower for martensitic ones; | higher for all type of stainless steels; | higher for austenitic stainless steels, but lower for martensitic ones; | higher for austenitic and ferritic stainless steels, but lower for martensitic ones (due to the quenching phenomenon). | 1 | 1 | en |  |  |  | 1
5 | 22 | Which backing gas should be used for MIG-welding of aluminium? | Argon. | Gas mixture argon + oxygen. | Gas mixture nitrogen + hydrogen. | CO2. | 0 | 1 | en |  |  |  | 1
5 | 23 | What are the identifying colours on the gas cylinder for argon and helium according to EN 1089-3? | Argon: brown/white and- helium: green/red. | Argon: white and helium: red. | Argon: yellow/white and helium: blue. | Argon: green and helium: brown. | 3 | 1 | en |  |  |  | 1
5 | 24 | Before starting welding the welder should check: | welding consumables; | weld penetration; | WPS expiration date; | the environment temperature. | 0 | 1 | en |  |  |  | 1
5 | 25 | Before starting welding the welder should check: | joint preparation; | weld penetration; | WPS expiration date; | the environment temperature. | 0 | 1 | en |  |  |  | 1
5 | 26 | Before starting welding the welder should check: | pre-heating; | weld penetration; | WPS expiration date; | the environment temperature. | 0 | 1 | en |  |  |  | 1
5 | 27 | If the thickness of the parent material decreases: | the cooling rate does not change; | the cooling rate increases; | the cooling rate decreases too; | there is no need for preheating | 2 | 1 | en |  |  |  | 1
5 | 28 | If the thickness of the parent material increases: | the cooling rate does not change; | the cooling rate decreases; | the cooling rate increases too; | the joint shall be preheated. | 2 | 1 | en |  |  |  | 1
5 | 29 | When is a steel weldable without pre-heating? | When the carbon content is below 0.25%. | When the carbon content is around 0.40%. | When the carbon content is around 0.60%. | When the carbon content is around 1.0% and lower. | 0 | 1 | en |  |  |  | 1
5 | 30 | The heat input in arc welding is calculated using the values of: | welding current and no-load voltage; | welding current, arc voltage and travel speed; | welding current, preheat temperature and travel speed; | welding current, interpass temperature and travel speed. | 1 | 1 | en |  |  |  | 1
5 | 31 | The TIG welding with alternating current is suitable to weld: | carbon steel; | stainless steel; | aluminium; | copper. | 2 | 1 | en |  |  |  | 1
5 | 32 | Which shielding gas is mostly used for the TIG-welding of non-alloy steel? | Mixtures nitrogen + hydrogen. | Pure argon or mixtures argon + helium. | Mixtures argon + oxygen. | Mixtures argon + hydrogen. | 1 | 1 | en |  |  |  | 1
5 | 33 | Which polarity do you choose for MIG welding of aluminium? | Direct Current Electrode Negative (DCEN). | Direct Current Electrode Positive (DCEP). | Alternating Current (AC). | Pulsed Current (PC). | 1 | 1 | en |  |  |  | 1
5 | 34 | In TIG-welding the shielding gas is used: | primarily to protect the weld pool from the air; | primarily to protect the weld pool from the air and also to alloy the weld metal; | to alloy the weld metal and also to increase the heat input; | to protect the tungsten electrode and the weld pool from the air. | 3 | 1 | en |  |  |  | 1
5 | 35 | Which metal is more likely to crack due to weld joint shrinkage? | Stainless steel. | Copper. | Cast iron. | Carbon steel. | 2 | 1 | en |  |  |  | 1
5 | 36 | When you have to choose covered electrodes for a new MMA welding (SMAW) work, you will use: | the electrodes suggested by other welders; | the electrodes you're accustomed to use; | the electrodes indicated in the welding procedure specification (WPS), on the drawing or indicated by the welding co-ordinator; | the best available electrodes. | 2 | 1 | en |  |  |  | 1
5 | 37 | When has a steel good weldability? | When the carbon content is below 0.25%. | When the carbon content is above 0.25%. | When the carbon content is below 0.50%. | When the steel has a high carbon and manganese. | 0 | 1 | en |  |  |  | 1
5 | 38 | What is the electrode inclination for downhill MMA welding (SMAW)? | perpendicular to 5 degrees; | 5 degrees to 15 degrees backhand (drag); | 15 degrees to 25 degrees backhand (drag); | 30 degrees to 45 degrees backhand (drag). | 3 | 1 | en |  |  |  | 1
5 | 39 | What is the electrode inclination for uphill MMA welding (SMAW)? | perpendicular to 5 degrees; | 5 degrees to 15 degrees forehand (push); | 15 degrees to 25 degrees forehand (push); | 30 degrees to 45 degrees forehand (push). | 3 | 1 | en |  |  |  | 1
5 | 40 | Current ranges for austenitic stainless steel covered electrodes are generally: | 10% to 15% lower than for the same size carbon steel electrodes; | 10% to 15% higher than for the same size carbon steel electrodes; | about 20% higher than for the same size carbon steel electrodes; | about the same as for carbon steel electrodes of the same size. | 0 | 1 | en |  |  |  | 1
5 | 41 | When welding stainless steel, good fabrication practice may include: | using any tool (maid of bronze, high strength steel, aluminium, ...) as long as it is clean; | using any tool (maid of bronze, high strength steel, aluminium, ...), provided it was always used for stainless steels only; | using any tool (maid of bronze, high strength steel, aluminium, ...) as long as it is new; | removing all moisture from the joint region before welding. | 3 | 1 | en |  |  |  | 1
5 | 42 | When welding stainless steel, good fabrication practice may include: | using any tool (maid of bronze, high strength steel, aluminium, ...) as long as it is clean; | using any tool (maid of bronze, high strength steel, aluminium, ...), provided it was always used for stainless steels only; | using any tool (maid of bronze, high strength steel, aluminium, ...) as long as it is new; | using aluminium oxide grinding discs. | 3 | 1 | en |  |  |  | 1
5 | 43 | Which of the following might cause lack of fusion in TIG welding? | Too high shielding gas flow rate. | Excessive electrode extension. | Too long of an arc length. | Too short of an arc length. | 2 | 1 | en |  |  |  | 1
5 | 44 | Which of the following will not affect the size of the heat affected zone (HAZ) of a weld: | Type of material. | Heat input. | Number of passes. | Position of welding. | 3 | 1 | en |  |  |  | 1
5 | 45 | Which of the following gases can produce the highest flame temperature? | Propane. | Acetylene. | Natural gas. | LPG. | 1 | 1 | en |  |  |  | 1
5 | 46 | The biggest problem during welding upon a painted surface is ... | smoke; | bad smell; | porosity in the weld metal; | bad weld appearance. | 2 | 1 | en |  |  |  | 1
5 | 47 | [6 empty] | 1 | en |  |  |  | 0
5 | 48 | [11 empty] | 0
5 | 49 | [11 empty] | 0
5 | 50 | [11 empty] | 0
5 | 51 | [11 empty] | 0
5 | 52 | [11 empty] | 0
5 | 53 | [11 empty] | 0
5 | 54 | [11 empty] | 0
5 | 55 | [11 empty] | 0
5 | 56 | [11 empty] | 0
5 | 57 | [11 empty] | 0
5 | 58 | [11 empty] | 0
5 | 59 | [11 empty] | 0
5 | 60 | [11 empty] | 0
5 | 61 | [11 empty] | 0
5 | 62 | [11 empty] | 0
5 | 63 | [11 empty] | 0
5 | 64 | [11 empty] | 0
5 | 65 | [11 empty] | 0
5 | 66 | [11 empty] | 0
5 | 67 | [11 empty] | 0
5 | 68 | [11 empty] | 0
5 | 69 | [11 empty] | 0
5 | 70 | [11 empty] | 0
5 | 71 | [11 empty] | 0
5 | 72 | [11 empty] | 0
5 | 73 | [11 empty] | 0
5 | 74 | [11 empty] | 0
5 | 75 | [11 empty] | 0
5 | 76 | [11 empty] | 0
5 | 77 | [11 empty] | 0
5 | 78 | [11 empty] | 0
5 | 79 | [11 empty] | 0
5 | 80 | [11 empty] | 0
5 | 81 | [11 empty] | 0
5 | 82 | [11 empty] | 0
5 | 83 | [11 empty] | 0
5 | 84 | [11 empty] | 0
5 | 85 | [11 empty] | 0
5 | 86 | [11 empty] | 0
5 | 87 | [11 empty] | 0
5 | 88 | [11 empty] | 0
5 | 89 | [11 empty] | 0
5 | 90 | [11 empty] | 0
5 | 91 | [11 empty] | 0
5 | 92 | [11 empty] | 0
5 | 93 | [11 empty] | 0
5 | 94 | [11 empty] | 0
5 | 95 | [11 empty] | 0
5 | 96 | [11 empty] | 0
5 | 97 | [11 empty] | 0
5 | 98 | [11 empty] | 0
5 | 99 | [11 empty] | 0
5 | 100 | [11 empty] | 0
5 | 101 | [11 empty] | 0
5 | 102 | [11 empty] | 0
5 | 103 | [11 empty] | 0
5 | 104 | [11 empty] | 0
5 | 105 | [11 empty] | 0
5 | 106 | [11 empty] | 0
5 | 107 | [11 empty] | 0
5 | 108 | [11 empty] | 0
5 | 109 | [11 empty] | 0
5 | 110 | [11 empty] | 0
5 | 111 | [11 empty] | 0
5 | 112 | [11 empty] | 0
5 | 113 | [11 empty] | 0
5 | 114 | [11 empty] | 0
5 | 115 | [11 empty] | 0
5 | 116 | [11 empty] | 0
5 | 117 | [11 empty] | 0
5 | 118 | [11 empty] | 0
5 | 119 | [11 empty] | 0
5 | 120 | [11 empty] | 0
5 | 121 | [11 empty] | 0
5 | 122 | [11 empty] | 0
5 | 123 | [11 empty] | 0
5 | 124 | [11 empty] | 0
5 | 125 | [11 empty] | 0
5 | 126 | [11 empty] | 0
5 | 127 | [11 empty] | 0
5 | 128 | [11 empty] | 0
5 | 129 | [11 empty] | 0
5 | 130 | [11 empty] | 0
5 | 131 | [11 empty] | 0
5 | 132 | [11 empty] | 0
5 | 133 | [11 empty] | 0
5 | 134 | [11 empty] | 0
5 | 135 | [11 empty] | 0
5 | 136 | [11 empty] | 0
5 | 137 | [11 empty] | 0
5 | 138 | [11 empty] | 0
5 | 139 | [11 empty] | 0
5 | 140 | [11 empty] | 0
5 | 141 | [11 empty] | 0
5 | 142 | [11 empty] | 0
5 | 143 | [11 empty] | 0
5 | 144 | [11 empty] | 0
5 | 145 | [11 empty] | 0
5 | 146 | [11 empty] | 0
5 | 147 | [11 empty] | 0
5 | 148 | [11 empty] | 0
5 | 149 | [11 empty] | 0
5 | 150 | [11 empty] | 0

## Nível 6
NÍVEL | Nº | PERGUNTA | RESPOSTA 0 | RESPOSTA 1 | RESPOSTA 2 | RESPOSTA 3 | GABARITO: 0,1,2,3 | Tema: 0,1,2,3 | Idioma | Ilustração | Referência | Origem |  | Número de Questões do Nível
6 | 1 | What can cause weld cracks in arc welding? | A highly restrained joint assembly. | A too short arc. | Too slow cooling. | Incorrect handling of the electrode. | 0 | 1 | en |  |  |  | 1 | 48
6 | 2 | What can cause weld cracks in arc welding? | Dirty joint borders. | A too short arc. | Too slow cooling. | Incorrect handling of the electrode. | 0 | 1 | en |  |  |  | 1
6 | 3 | What can cause weld cracks in arc welding? | Very fast cooling. | A too short arc. | Too slow cooling. | Incorrect handling of the electrode. | 0 | 1 | en |  |  |  | 1
6 | 4 | What is the fused zone? | Region of the welded joint where, during welding, the metal was in a liquid state. | Region in which the weld bead is widest. | Region on the axis of the welded joint. | Region of the welded joint that is in the liquid state. | 0 | 1 | en |  |  |  | 1
6 | 5 | What kind of defect can possibly occur due to a high hydrogen content in the coating of covered electrodes when welding low-alloy steels? | Hot cracking in the weld metal. | Cold cracking in the heat affected zone. | Porosity in the weld metal. | Development of martensite in the HAZ. | 1 | 1 | en |  |  |  | 1
6 | 6 | Which are the main alloying elements in X2CrNi18-10 steel (as per EN code)? | 18 % nickel and 10 % chromium. | 18 % chromium and 10 % nickel. | 18 % chromium and 10 % iron. | 1,8% chromium and 1 % nickel. | 1 | 1 | en |  |  |  | 1
6 | 7 | Which of the following describes "Buttering"? | Lining the side of a prepared joint with weld. | Weaving back and forth across a prepared joint. | The cover pass of a prepared joint. | The fill pass of a prepared joint. | 0 | 1 | en |  |  |  | 1
6 | 8 | Which of the following shielding gases will result in increased penetration when TIG welding copper? | Ar. | Ar + 25%He. | Ar + 75%He. | Ar + 2%CO2. | 2 | 1 | en |  |  |  | 1
6 | 9 | Assuming that the plate thickness and the other chemical elements of their composition are equal, which of the following four steels has good weldability? | C = 0,40% and Mn = 1,20%. | C = 0,45% and Mn = 0,90%. | C = 0,45% and Mn = 1,20%. | C = 0,08% and Mn = 0,90%. | 3 | 1 | en |  |  |  | 1
6 | 10 | Assuming that the plate thickness and the other chemical elements of their composition are equal, which of the following four steels has good weldability? | C = 0,40% and Mn = 1,20%. | C = 0,45% and Mn = 0,90%. | C = 0,45% and Mn = 1,20%. | C = 0,08% and Mn = 1,60%. | 3 | 1 | en |  |  |  | 1
6 | 11 | Which statement regarding welding of aluminium is correct? | When welding thick plates made of aluminium, pre-heating may be required due to its higher thermal conductivity. | When welding aluminium, pre-heating is not recommended, as it can generate fragile microstructures in the ZAC. | High thermal conductivity of aluminium makes preheating unnecessary, as the heat from the weld pool spreads through the ZAC almost instantly. | When welding aluminium, pre-heating is not recommended, as it softens aluminium, which can cause defects such as excessive penetration. | 0 | 1 | en |  |  |  | 1
6 | 12 | The back stepping technique: | allows to increase penetration; | serves as a type of stress relieving and also reduces the distortion; | allows to avoid the lack of fusion; | allows to increase the deposition rate. | 1 | 1 | en |  |  |  | 1
6 | 13 | One of the main objectives of heat treatment of the welded joint is: | stress relieving; | reduction of the heat affected zone (HAZ) size; | elimination of excessive oxidation zones; | reduction of deformation. | 0 | 1 | en |  |  |  | 1
6 | 14 | Stainless steels can be welded by: | Oxy-Fuel welding (OFW), MMA(SMAW) and TIG(GTAW); | Oxy-Fuel welding (OFW), MMA(SMAW) and MIG/MAG(GMAW); | MMA(SMAW), TIG(GTAW) and MIG/MAG(GMAW); | Oxy-Fuel welding (OFW), MMA(SMAW) and SAW. | 2 | 1 | en |  |  |  | 1
6 | 15 | Are there any special precautions to minimise distortion in welding of stainless steels? | Yes, the distance between the tack welds shall be relatively long compared to non-alloy steel. | No, you can proceed as for welding of non-alloy steels. | No, because stainless steels are not sensitive to distortion (due to high ductility). | Yes, the tack welds shall be put at a shorter distance than for non-alloy steel. | 3 | 1 | en |  |  |  | 1
6 | 16 | The most common type of covered electrodes for welding of stainless steels are: | acid type electrode; | basic type electrode; | cellulosic type electrode; | rutile type electrode. | 3 | 1 | en |  |  |  | 1
6 | 17 | Which shielding gas is most suitable for MIG/MAG-welding (GMAW) of austenitic stainless steel? | Pure argon. | Gas mixture argon + helium. | Gas mixture argon+2%CO2. | CO2. | 2 | 1 | en |  |  |  | 1
6 | 18 | Which backing gas should be used for TIG-welding of aluminium? | Argon. | Gas mixture argon + oxygen. | Gas mixture nitrogen + hydrogen. | CO2. | 0 | 1 | en |  |  |  | 1
6 | 19 | Cleaning of joint preparations prior to welding of aluminium: | shall be done within 48 hours prior to welding; | shall be done at least 24 hours prior to welding; | shall be done immediately before welding; | Depends on welding process to be used. | 2 | 1 | en |  |  |  | 1
6 | 20 | When the heat input decreases, then the need for preheating: | increases to compensate the reduction of the heat income; | decreases to syntonize with the reduction of the heat income; | increases or decreases depending on the workpiece thickness; | stays as it is because the heat input does not affect the need for preheating. | 0 | 1 | en |  |  |  | 1
6 | 21 | The heat affected zone (HAZ) is: | the part of the parent metal, which has been melted during welding; | the part of the parent metal, on which the welding has caused changes in the microstructure; | the part of the parent metal, on which the welding has caused changes in the macrostructure; | the part of the parent metal which suffered heating during welding. | 1 | 1 | en |  |  |  | 1
6 | 22 | Which backing gas should be used for TIG-welding of austenitic stainless steel pipes? | Argon + CO2. | Pure argon or gas mixture nitrogen-hydrogen. | Gas mixture helium + hydrogen. | Gas mixture nitrogen + CO2. | 1 | 1 | en |  |  |  | 1
6 | 23 | Which imperfections can cause corrosion in stainless steel welded joints? | Tungsten inclusions. | Internal porosity. | Reinforcement. | Spatter. | 3 | 1 | en |  |  |  | 1
6 | 24 | Which imperfections can cause corrosion in stainless steel welded joints? | Tungsten inclusions. | Internal porosity. | Reinforcement. | Stray arc marks. | 3 | 1 | en |  |  |  | 1
6 | 25 | Which imperfections can cause corrosion in stainless steel welded joints? | Tungsten inclusions. | Internal porosity. | Reinforcement. | Grinding marks. | 3 | 1 | en |  |  |  | 1
6 | 26 | Why is it important to store aluminium filler materials in dry conditions before use? | Because moisture can cause an excessive oxidation. | Because moisture can cause a corrosion. | Because moisture is taken in outer oxide-layer of the filler metal. | Because moisture can cause arc instabilities. | 2 | 1 | en |  |  |  | 1
6 | 27 | Why it is necessary to remove the thick oxide layer from the joint preparation (using a stainless-steel brush) prior to welding of aluminium? | Due to the high heat required to weld through a thick oxide layer, there is a risk of a “burn through”. | The arc does not destroy the oxide layer. | A thick oxide layer reduces the deposition rate. | A thick oxide layer can reflect the arc. | 0 | 1 | en |  |  |  | 1
6 | 28 | Why it is necessary to remove the thick oxide layer from the joint preparation (using a stainless-steel brush) prior to welding of aluminium? | To avoid oxide inclusions in the weld metal. | The arc does not destroy the oxide layer. | A thick oxide layer reduces the deposition rate. | A thick oxide layer can reflect the arc. | 0 | 1 | en |  |  |  | 1
6 | 29 | Why it is necessary to remove the thick oxide layer from the joint preparation (using a stainless-steel brush) prior to welding of aluminium? | A thick oxide layer, which acts as an insulator, can cause arc start problems. | The arc does not destroy the oxide layer. | A thick oxide layer reduces the deposition rate. | A thick oxide layer can reflect the arc. | 0 | 1 | en |  |  |  | 1
6 | 30 | When the carbon equivalent increases, then the need for: | preheating decreases; | preheating also increases; | post-heating decreases; | PWHT decreases. | 1 | 1 | en |  |  |  | 1
6 | 31 | Which polarity do you choose for MIG/MAG welding of stainless steels? | Unlike carbon steels, the positive electrode polarity. | Unlike carbon steels, the negative electrode polarity. | The same as in the case of carbon steels, the negative electrode polarity. | The same as in the case of carbon steels, the positive electrode polarity. | 3 | 1 | en |  |  |  | 1
6 | 32 | Compared to non-alloy steels austenitic stainless steels have a higher: | thermal conductivity; | thermal expansion; | electrical conductivity; | ferrite content. | 1 | 1 | en |  |  |  | 1
6 | 33 | Austenitic stainless steel shall be welded with a lower (than for non-alloy steel) heat input: | to reduce distortion; | to avoid possible burning out of the alloying elements; | to reduce possible losses of heat generated by the arc; | for better control of the weld pool. | 0 | 1 | en |  |  |  | 1
6 | 34 | Austenitic stainless steel shall be welded with a lower (than for non-alloy steel) heat input: | to minimize risk for corrosion; | to avoid possible burning out of the alloying elements; | to reduce possible losses of heat generated by the arc; | for better control of the weld pool. | 0 | 1 | en |  |  |  | 1
6 | 35 | Stainless steels have a good corrosion resistance in an oxidizing atmosphere due to: | a low carbon content; | a chromium oxide protective layer; | a high nickel content; | a correct balance between nickel and ferrite. | 1 | 1 | en |  |  |  | 1
6 | 36 | The recommended electrode inclination for TIG welding (GTAW) using a filler rod is: | 5 degrees to 20 degrees forehand (push); | 5 degrees to 20 degrees backhand (drag); | 25 degrees to 45 degrees forehand (push); | 25 degrees to 45 degrees backhand (drag); | 0 | 1 | en |  |  |  | 1
6 | 37 | Most austenitic stainless steels: | will normally require some type of preheat and post heat; | will normally require some type of interpass heat; | do not normally require any preheat or postheat; | do not have good weldability. | 2 | 1 | en |  |  |  | 1
6 | 38 | Acetylene is a good choice for gas welding and cutting because: | it produces the highest volume of heat; | it produces the highest temperature and concentrated heat; | it is cheap; | it is easy to be handled. | 1 | 1 | en |  |  |  | 1
6 | 39 | Which of the following fuel gases would be the most efficient for preheat? | Acetylene. | Natural gas. | Propane. | LGP | 2 | 1 | en |  |  |  | 1
6 | 40 | The gas welding of a thick aluminium plate requires a larger tip than for gas welding mild steel plate of the same thickness because aluminium has a: | reflective surface; | thick heat resistant oxide film on its surface; | some kind of surface treatment such as anodising, which needs more heat to be remelted; | higher thermal conductivity. | 3 | 1 | en |  |  |  | 1
6 | 41 | Which of the following is considered when determining the need for post heating of a weld? | Thickness of material. | Welding process used. | Welding position. | Arc voltage. | 0 | 1 | en |  |  |  | 1
6 | 42 | Which of the following is considered to determine post heating of a weld? | Carbon content. | Welding process used. | Welding position. | Arc voltage. | 0 | 1 | en |  |  |  | 1
6 | 43 | Which of the following is considered to determine post heating of a weld? | Prior heat treatment. | Welding process used. | Welding position. | Arc voltage. | 0 | 1 | en |  |  |  | 1
6 | 44 | When welding mild steel with the MIG/MAG welding (GMAW) process, what shielding gas gives you the deepest penetration? | Argon. | Helium. | Ar + CO2 mixture. | CO2. | 3 | 1 | en |  |  |  | 1
6 | 45 | Which of these factors does NOT affect the structure of a chosen point in the heat affected zone in arc welding? | The maximum temperature to which the point is heated. | The chemical composition of the filler material. | The chemical composition of the parent metal. | The cooling rate. | 1 | 1 | en |  |  |  | 1
6 | 46 | What may be one of the reasons for cold cracking in the HAZ of an unalloyed or fine-grained steel weldment? | Presence of diffusible hydrogen. | Low-temperature operation. | Too high preheating. | An increased heat input. | 0 | 1 | en |  |  |  | 1
6 | 47 | Stainless steels are corrosion resistant: | due to fine-grained austenitic structure; | due to insoluble chromium oxides present at the surface; | because these steels are not magnetic, therefore they cannot form galvanic cells; | because chromium does not form oxides. | 1 | 1 | en |  |  |  | 1
6 | 48 | The use of the basic coating electrode is recommended for welding: | small thicknesses; | assemblies with low level of the stiffness; | pipe circumferential welds; | steels of unknown chemical composition. | 2 | 1 | en |  |  |  | 1
6 | 49 | [6 empty] | 1 | en |  |  |  | 0
6 | 50 | [6 empty] | 1 | en |  |  |  | 0
6 | 51 | [6 empty] | 1 | en |  |  |  | 0
6 | 52 | [6 empty] | 1 | en |  |  |  | 0
6 | 53 | [6 empty] | 1 | en |  |  |  | 0
6 | 54 | [6 empty] | 1 | en |  |  |  | 0
6 | 55 | [11 empty] | 0
6 | 56 | [11 empty] | 0
6 | 57 | [11 empty] | 0
6 | 58 | [11 empty] | 0
6 | 59 | [11 empty] | 0
6 | 60 | [11 empty] | 0
6 | 61 | [11 empty] | 0
6 | 62 | [11 empty] | 0
6 | 63 | [11 empty] | 0
6 | 64 | [11 empty] | 0
6 | 65 | [11 empty] | 0
6 | 66 | [11 empty] | 0
6 | 67 | [11 empty] | 0
6 | 68 | [11 empty] | 0
6 | 69 | [11 empty] | 0
6 | 70 | [11 empty] | 0
6 | 71 | [11 empty] | 0
6 | 72 | [11 empty] | 0
6 | 73 | [11 empty] | 0
6 | 74 | [11 empty] | 0
6 | 75 | [11 empty] | 0
6 | 76 | [11 empty] | 0
6 | 77 | [11 empty] | 0
6 | 78 | [11 empty] | 0
6 | 79 | [11 empty] | 0
6 | 80 | [11 empty] | 0
6 | 81 | [11 empty] | 0
6 | 82 | [11 empty] | 0
6 | 83 | [11 empty] | 0
6 | 84 | [11 empty] | 0
6 | 85 | [11 empty] | 0
6 | 86 | [11 empty] | 0
6 | 87 | [11 empty] | 0
6 | 88 | [11 empty] | 0
6 | 89 | [11 empty] | 0
6 | 90 | [11 empty] | 0
6 | 91 | [11 empty] | 0
6 | 92 | [11 empty] | 0
6 | 93 | [11 empty] | 0
6 | 94 | [11 empty] | 0
6 | 95 | [11 empty] | 0
6 | 96 | [11 empty] | 0
6 | 97 | [11 empty] | 0
6 | 98 | [11 empty] | 0
6 | 99 | [11 empty] | 0
6 | 100 | [11 empty] | 0
6 | 101 | [11 empty] | 0
6 | 102 | [11 empty] | 0
6 | 103 | [11 empty] | 0
6 | 104 | [11 empty] | 0
6 | 105 | [11 empty] | 0
6 | 106 | [11 empty] | 0
6 | 107 | [11 empty] | 0
6 | 108 | [11 empty] | 0
6 | 109 | [11 empty] | 0
6 | 110 | [11 empty] | 0
6 | 111 | [11 empty] | 0
6 | 112 | [11 empty] | 0
6 | 113 | [11 empty] | 0
6 | 114 | [11 empty] | 0
6 | 115 | [11 empty] | 0
6 | 116 | [11 empty] | 0
6 | 117 | [11 empty] | 0
6 | 118 | [11 empty] | 0
6 | 119 | [11 empty] | 0
6 | 120 | [11 empty] | 0
6 | 121 | [11 empty] | 0
6 | 122 | [11 empty] | 0
6 | 123 | [11 empty] | 0
6 | 124 | [11 empty] | 0
6 | 125 | [11 empty] | 0
6 | 126 | [11 empty] | 0
6 | 127 | [11 empty] | 0
6 | 128 | [11 empty] | 0
6 | 129 | [11 empty] | 0
6 | 130 | [11 empty] | 0
6 | 131 | [11 empty] | 0
6 | 132 | [11 empty] | 0
6 | 133 | [11 empty] | 0
6 | 134 | [11 empty] | 0
6 | 135 | [11 empty] | 0
6 | 136 | [11 empty] | 0
6 | 137 | [11 empty] | 0
6 | 138 | [11 empty] | 0
6 | 139 | [11 empty] | 0
6 | 140 | [11 empty] | 0
6 | 141 | [11 empty] | 0
6 | 142 | [11 empty] | 0
6 | 143 | [11 empty] | 0
6 | 144 | [11 empty] | 0
6 | 145 | [11 empty] | 0
6 | 146 | [11 empty] | 0
6 | 147 | [11 empty] | 0
6 | 148 | [11 empty] | 0
6 | 149 | [11 empty] | 0
6 | 150 | [11 empty] | 0

## Nível 7
NÍVEL | Nº | PERGUNTA | RESPOSTA 0 | RESPOSTA 1 | RESPOSTA 2 | RESPOSTA 3 | GABARITO: 0,1,2,3 | Tema: 0,1,2,3 | Idioma | Ilustração | Referência | Origem |  | Número de Questões do Nível
7 | 1 | Gray cast iron has: | no ductility. | low ductility. | medium ductility. | high ductility. | 0 | 1 | en |  |  |  | 1 | 49
7 | 2 | Which element makes cast iron difficult to weld? | Silicon. | Iron. | Carbon. | Manganese. | 2 | 1 | en |  |  |  | 1
7 | 3 | To help reduce stress and cracking during the welding of cast iron, it is necessary to: | peen the heat affected zone after it cools; | peen the heat affected zone while hot; | cool the weld joint as fast as possible; | peen the weld deposit while still hot. | 3 | 1 | en |  |  |  | 1
7 | 4 | Which type of metal identification test reflects the carbon content? | Spark test. | Magnetic test. | Chip test. | Flame test. | 0 | 1 | en |  |  |  | 1
7 | 5 | In MIG/MAG welding (GMAW), a small addition of oxygen to argon will: | worsen the arc stability; | improve the arc stability; | reduce the penetration; | increase the deposition rate. | 1 | 1 | en |  |  |  | 1
7 | 6 | Which of the following fully determines the chemical composition of weld metal? | Filler metal in the form of welding electrode or a consumable wire. | Base metal, filler metal and any metal contained in flux or electrode coating. | For most of the welding processes used nowadays, weld metal is derived essentially from the consumables used. | Generally, the remelted base metal. | 1 | 1 | en |  |  |  | 1
7 | 7 | Crevice corrosion in the root area of welded stainless steel pipes is caused by: | unpassivated parent metal; | lack of care in the groove preparation; | lack of gas backing protection (purge); | too high welding current. | 2 | 1 | en |  |  |  | 1
7 | 8 | The hardenability of steel when quenching is influenced by: | the heating speed; | heating method (flame, by induction, ...); | the initial iron content; | the initial carbon content. | 3 | 1 | en |  |  |  | 1
7 | 9 | The hardenability of steel when quenching is influenced by: | the heating speed; | heating method (flame, by induction, ...); | the initial iron content; | the presence of alloying elements. | 3 | 1 | en |  |  |  | 1
7 | 10 | The hardenability of steel when quenching is influenced by: | the heating speed; | heating method (flame, by induction, ...); | the initial iron content; | the cooling speed. | 3 | 1 | en |  |  |  | 1
7 | 11 | The time of cooling between 800 ºC and 500 ºC increases with: | preheat; | larger joint thickness; | higher thermal conductivity of the base metal; | higher welding speed. | 0 | 1 | en |  |  |  | 1
7 | 12 | The time of cooling between 800 ºC and 500 ºC increases with: | higher heat input; | larger joint thickness; | higher thermal conductivity of the base metal; | higher welding speed. | 0 | 1 | en |  |  |  | 1
7 | 13 | Weld metal hot cracking can be reduced by adding which of the following to the weld metal? | Carbon. | Phosphorus. | Sulphur. | Manganese. | 3 | 1 | en |  |  |  | 1
7 | 14 | High-alloy stainless steels are divided according to their chemical composition and microstructure as follows: | ferritic and bainitic steels; | ferritic, martensitic, martensitic-austenitic, austenitic, duplex and super duplex steels; | ferritic and perlitic steels; | perlitic and ferritic-perlitic steels. | 1 | 1 | en |  |  |  | 1
7 | 15 | Which are the different types of stainless steels? | Nickel steels and chromium steels | Magnetic and non-magnetic steels | Ferritic, austenitic, austenitic-ferritic (duplex) and martensitic stainless steels | Austenitic steels and duplex-steels | 2 | 1 | en |  |  |  | 1
7 | 16 | What type of welded joints, subject to tensile forces, are more susceptible to lamellar tearing? | Unalloyed steel butt welds of plates or pipes. | T-joint with full penetration of unalloyed steels. | Butt welds of stainless steels (of any type). | T-Joints with full penetration of austenitic stainless steels. | 1 | 1 | en |  |  |  | 1
7 | 17 | The objective of the tensile test is to: | measure some mechanical characteristics of the material; | evaluate the structure of the material; | quantitatively determinate the material chemical composition; | evaluate the fatigue strength of the material. | 0 | 1 | en |  |  |  | 1
7 | 18 | A backing gas mixture of argon and hydrogen is suitable for welding of: | martensitic stainless steel; | austenitic stainless steel; | ferritic stainless steel; | ferritic-austenitic (duplex) stainless steel. | 1 | 1 | en |  |  |  | 1
7 | 19 | The gas outlet of the backing argon and argon mixtures gas should be positioned compared to the gas inlet position: | never higher than the gas-inlet; | on the same level; | always lower than the gas-inlet; | always higher than the gas-inlet. | 3 | 1 | en |  |  |  | 1
7 | 20 | The reason for corrosion resistance of stainless steels is that a protective oxide film is created on the surface. This film is created by: | nickel and chromium; | chromium and oxygen; | nickel an oxygen; | carbon and oxygen. | 1 | 1 | en |  |  |  | 1
7 | 21 | Discolouring of welds in stainless steels gives an indication of loss of corrosion resistance. What has to be done to improve this situation? | The discolouring is due to an oxidation at high temperature. This oxide protects against corrosion. | The weld shall be polished or pickled. | The weld needs only to be brushed thoroughly with a stainless steel brush. | the weld shall be painted with a shop primer. | 1 | 1 | en |  |  |  | 1
7 | 22 | Which welding processes are suitable for welding of aluminium? | 111 and 135. | 111 and 136. | 131 and 141. | 135 and 136. | 2 | 1 | en |  |  |  | 1
7 | 23 | Which welding processes are suitable for welding of aluminium? | MMA(SMAW) and MAG welding. | MMA(SMAW) and FCAW. | MIG welding and OAW. | MIG welding and FCAW. | 2 | 1 | en |  |  |  | 1
7 | 24 | Welding aluminium. One of the typical imperfections is: | porosity; | aluminium inclusions; | copper inclusions; | misalignment. | 0 | 1 | en |  |  |  | 1
7 | 25 | Which filler metal should be used for TIG-welding of AlMg3? | Al 99,5 or Al 99,9. | AlSi5. | only AlMg3. | AlMg3 or AlMg5. | 3 | 1 | en |  |  |  | 1
7 | 26 | What is by definition the minimum chromium content in stainless steels? | 8%. | 10,5%. | 15%. | 18%. | 1 | 1 | en |  |  |  | 1
7 | 27 | The heat input for welding austenitic stainless steels shall be kept as low as possible, in order to: | avoid burn-through occurrence; | ensure grain refinement of the weld metal; | minimise the time at the interval 600 °C to 900 °C (chromium-carbide formation!); | avoid excessive penetration (remember: they have low thermal conductivity!). | 2 | 1 | en |  |  |  | 1
7 | 28 | Is it possible to weld aluminium with spray arc in "difficult" positions? | No, only PA is possible. | No, the weld pool is too fluid. | Yes, but only thick plates. | Yes, but only using FCAW. | 2 | 1 | en |  |  |  | 1
7 | 29 | A non-alloy steel typically includes: | only iron and carbon; | iron, carbon, manganese, silicon and, as impurities, sulphur and phosphorus; | only ferrite; | ferrite and austenite. | 1 | 1 | en |  |  |  | 1
7 | 30 | Where is a hardening zone created? | In the weld metal. | In the heat affected zone (HAZ). | In the base metal outside of HAZ. | In the weld interface "Fusion zone - HAZ". | 1 | 1 | en |  |  |  | 1
7 | 31 | What is typical for self-shielding metal arc welding (MMA/SMAW and FCAW)? | The tubular electrode and the covered electrode produce a slag ensuring a complete protection of the weld pool zone. | The tubular electrode and the covered electrode produce a shielding gas ensuring a weld pool zone complete protection. | The flux of the tubular cored electrode and the covered electrode coating produce a slag and a shielding gas ensuring a complete protection of the weld pool zone. | The flux of the tubular cored electrode and the covered electrode coating contain deoxidizers (Mn and Si) that ensure a complete protection of the weld pool zone. | 2 | 1 | en |  |  |  | 1
7 | 32 | What is by definition typical in the chemical composition of stainless steels? | The nickel content is at least 3%. | There are no iron in the steel. | The nickel content is at least 8%. | The chromium content is at least 10,5%. | 3 | 1 | en |  |  |  | 1
7 | 33 | Which symbol of the covered electrode designation describes all welding positions according to ISO 2560? | 1 | 2 | 3 | 4 | 0 | 1 | en |  |  |  | 1
7 | 34 | A dissimilar joint between non alloy steel and stainless steel: | is not possible; | is possible using a filler metal for the non-alloy steel; | is possible using a filler metal for the stainless steel; | is possible using a filler metal with a special composition for this purpose. | 3 | 1 | en |  |  |  | 1
7 | 35 | Which type of filler materials is generally recommended for welding of stainless steels? | Undermatching. | Overmatching. | The chemical composition shall be as close as possible to the parent material. | Undermatching for the root run and overmatching for the top run. | 2 | 1 | en |  |  |  | 1
7 | 36 | Excessive electrode inclination when TIG welding (GTAW) would result in: | excessive penetration; | longer weld pool; | tungsten inclusions; | higher heat input. | 1 | 1 | en |  |  |  | 1
7 | 37 | Excessive electrode inclination when TIG welding (GTAW) would result in: | excessive penetration; | worse shielding; | tungsten inclusions; | higher heat input. | 1 | 1 | en |  |  |  | 1
7 | 38 | What does dilution refer to when cladding is involved? | The mixing of parent metal with the cladding. | The penetration of the cladding metal to the parent metal. | The melted area of the parent metal. | The cross-section of the cladding. | 0 | 1 | en |  |  |  | 1
7 | 39 | The recommended procedure for welding on 50 mm thick clad steel is: | to alternate each run from the clad to steel side and vice versa; | to weld the steel side first; | to weld the clad side first; | to weld the thinner side first. | 1 | 1 | en |  |  |  | 1
7 | 40 | The material that requires the lowest heat input for welding because of its poor thermal conductivity is: | mild steel; | brass; | aluminium; | copper. | 0 | 1 | en |  |  |  | 1
7 | 41 | Annealing is a heat treatment process which leaves the metal in what state? | Softest, toughest, weakest state. | Hardest, toughest, strongest state. | Softest, toughest, strongest state. | Hardest, weakest, toughest state. | 0 | 1 | en |  |  |  | 1
7 | 42 | What does hardness in the heat-affected zone in welding of unalloyed steel depend upon? | Cooling rate. | Heating rate. | Chemical composition of the filler material used. | Chemical composition of the shielding gas used. | 0 | 1 | en |  |  |  | 1
7 | 43 | What happens if, in MAG welding (GMAW) of unalloyed structural steel, heat input is reduced? | The grain size in the heat affected zone increases. | The risk of the occurrence of lack of fusion increases. | The width of the heat affected zone increases. | The risk of hot cracking in the heat affected zone increases. | 1 | 1 | en |  |  |  | 1
7 | 44 | What happens if, in MAG welding (GMAW) of unalloyed structural steel, heat input is increased? | The grain size in the heat affected zone increases. | The risk of cold cracking increases. | The hardness of the heat affected zone metal increases. | The hardness of the weld metal increases. | 0 | 1 | en |  |  |  | 1
7 | 45 | Which of the following factors influences the grain growth in a certain area of the heat affected zone of a carbon steel joint? | The carbon equivalent. | The chemical composition of the filler material. | The temperature to which the heat affected zone was heated. | Basically, the heating and cooling rates. | 2 | 1 | en |  |  |  | 1
7 | 46 | How could a grain size in the heat affected zone of a carbon steel joint be reduced? | By preheating. | By reducing heat input. | By reducing the carbon equivalent. | By slow cooling after welding. | 1 | 1 | en |  |  |  | 1
7 | 47 | Which of the following elements has the main influence regarding the hot cracking susceptibility: | Pb | S | O2 | H2 | 1 | 1 | en |  |  |  | 1
7 | 48 | The susceptibility to cold cracking is minimized: | when the T8/5 value is low; | for weld joints with a high level of the assembly stiffness to prevent crack opening; | for steels with a carbon equivalent lower than 0,35%; | when the heat input, due to the preheat and postheat application, is minimized. | 2 | 1 | en |  |  |  | 1
7 | 49 | Hot cracking in weldments: | occurs if the weld deposit has a very brittle microstructure; | is only related with an unfavourable chemical composition of the weld deposit; | occurs if the weld joint has residual stresses and a high content of diffusible hydrogen; | occurs if the base metal has a not controlled content of sulphur (S), there are tensile stresses on the weld run, and there is not enough content of Mn on the weld deposit. | 3 | 1 | en |  |  |  | 1
7 | 50 | [11 empty] | 0
7 | 51 | [11 empty] | 0
7 | 52 | [11 empty] | 0
7 | 53 | [11 empty] | 0
7 | 54 | [11 empty] | 0
7 | 55 | [11 empty] | 0
7 | 56 | [11 empty] | 0
7 | 57 | [11 empty] | 0
7 | 58 | [11 empty] | 0
7 | 59 | [11 empty] | 0
7 | 60 | [11 empty] | 0
7 | 61 | [11 empty] | 0
7 | 62 | [11 empty] | 0
7 | 63 | [11 empty] | 0
7 | 64 | [11 empty] | 0
7 | 65 | [11 empty] | 0
7 | 66 | [11 empty] | 0
7 | 67 | [11 empty] | 0
7 | 68 | [11 empty] | 0
7 | 69 | [11 empty] | 0
7 | 70 | [11 empty] | 0
7 | 71 | [11 empty] | 0
7 | 72 | [11 empty] | 0
7 | 73 | [11 empty] | 0
7 | 74 | [11 empty] | 0
7 | 75 | [11 empty] | 0
7 | 76 | [11 empty] | 0
7 | 77 | [11 empty] | 0
7 | 78 | [11 empty] | 0
7 | 79 | [11 empty] | 0
7 | 80 | [11 empty] | 0
7 | 81 | [11 empty] | 0
7 | 82 | [11 empty] | 0
7 | 83 | [11 empty] | 0
7 | 84 | [11 empty] | 0
7 | 85 | [11 empty] | 0
7 | 86 | [11 empty] | 0
7 | 87 | [11 empty] | 0
7 | 88 | [11 empty] | 0
7 | 89 | [11 empty] | 0
7 | 90 | [11 empty] | 0
7 | 91 | [11 empty] | 0
7 | 92 | [11 empty] | 0
7 | 93 | [11 empty] | 0
7 | 94 | [11 empty] | 0
7 | 95 | [11 empty] | 0
7 | 96 | [11 empty] | 0
7 | 97 | [11 empty] | 0
7 | 98 | [11 empty] | 0
7 | 99 | [11 empty] | 0
7 | 100 | [11 empty] | 0
7 | 101 | [11 empty] | 0
7 | 102 | [11 empty] | 0
7 | 103 | [11 empty] | 0
7 | 104 | [11 empty] | 0
7 | 105 | [11 empty] | 0
7 | 106 | [11 empty] | 0
7 | 107 | [11 empty] | 0
7 | 108 | [11 empty] | 0
7 | 109 | [11 empty] | 0
7 | 110 | [11 empty] | 0
7 | 111 | [11 empty] | 0
7 | 112 | [11 empty] | 0
7 | 113 | [11 empty] | 0
7 | 114 | [11 empty] | 0
7 | 115 | [11 empty] | 0
7 | 116 | [11 empty] | 0
7 | 117 | [11 empty] | 0
7 | 118 | [11 empty] | 0
7 | 119 | [11 empty] | 0
7 | 120 | [11 empty] | 0
7 | 121 | [11 empty] | 0
7 | 122 | [11 empty] | 0
7 | 123 | [11 empty] | 0
7 | 124 | [11 empty] | 0
7 | 125 | [11 empty] | 0
7 | 126 | [11 empty] | 0
7 | 127 | [11 empty] | 0
7 | 128 | [11 empty] | 0
7 | 129 | [11 empty] | 0
7 | 130 | [11 empty] | 0
7 | 131 | [11 empty] | 0
7 | 132 | [11 empty] | 0
7 | 133 | [11 empty] | 0
7 | 134 | [11 empty] | 0
7 | 135 | [11 empty] | 0
7 | 136 | [11 empty] | 0
7 | 137 | [11 empty] | 0
7 | 138 | [11 empty] | 0
7 | 139 | [11 empty] | 0
7 | 140 | [11 empty] | 0
7 | 141 | [11 empty] | 0
7 | 142 | [11 empty] | 0
7 | 143 | [11 empty] | 0
7 | 144 | [11 empty] | 0
7 | 145 | [11 empty] | 0
7 | 146 | [11 empty] | 0
7 | 147 | [11 empty] | 0
7 | 148 | [11 empty] | 0
7 | 149 | [11 empty] | 0
7 | 150 | [11 empty] | 0

## Nível 8
NÍVEL | Nº | PERGUNTA | RESPOSTA 0 | RESPOSTA 1 | RESPOSTA 2 | RESPOSTA 3 | GABARITO: 0,1,2,3 | Tema: 0,1,2,3 | Idioma | Ilustração | Referência | Origem |  | Número de Questões do Nível
8 | 1 | When welding high carbon steels the pass most susceptible to cracking is: | hot pass; | root pass; | filling pass; | cover pass. | 1 | 1 | en |  |  |  | 1 | 56
8 | 2 | It is a method of increasing the yield strength of a metallic material: | Cold working (causing hardening of the metal); | Hot working (causing hardening of the metal); | Warm working (causing hardening of the metal); | Hot lamination (causing hardening of the metal); | 0 | 1 | en |  |  |  | 1
8 | 3 | Which of the following groups of gases is used in MIG/MAG welding of stainless steels? | Argon, helium, hydrogen, oxygen and argon+25%CO2 mixtures. | Argon, helium, pure CO2 and argon+hydrogen mixtures. | Argon+oxygen and argon+CO2 mixtures. | Helium+CO2 mixtures. | 2 | 1 | en |  |  |  | 1
8 | 4 | Which of the following groups of gases is used in FCAW of carbon steels? | Argon, helium, hydrogen, oxygen and argon+25%CO2 mixtures. | Argon, helium, pure CO2 and argon+hydrogen mixtures. | Pure CO2 and argon+25% CO2 mixture. | Helium+CO2 mixtures. | 2 | 1 | en |  |  |  | 1
8 | 5 | When increasing the carbon content of a steel: | the probability of fragility problems is reduced; | the probability of generation of fragility zones is increased; | its ductility is increased; | its corrosion resistance is increased. | 1 | 1 | en |  |  |  | 1
8 | 6 | What heat treatment can be applied to harden a steel only on its surface, maintaining inside toughness and ductility? | Quenching. | Normalizing. | Tempering. | Carburizing. | 3 | 1 | en |  |  |  | 1
8 | 7 | What heat treatment is characterized by keeping the workpiece at the austenitizing temperature for a while and then it is allowed to cool inside the furnace? | Normalizing. | Annealing. | Tempering. | Austempering. | 1 | 1 | en |  |  |  | 1
8 | 8 | What heat treatment is characterized by keeping the workpiece for a short duration at the austenitizing temperature and then it is allowed to cool in still air at room temperature? | Quenching. | Carburizing. | Normalizing. | Annealing. | 2 | 1 | en |  |  |  | 1
8 | 9 | Which of the following heat treatments results in the softest steel microstructure? | Annealing. | Quenching. | Solid carburizing. | Liquid carburizing. | 0 | 1 | en |  |  |  | 1
8 | 10 | During normalizing, the recommended cooling method is: | in still air; | in water; | in oil; | in the furnace or under an insulating material. | 0 | 1 | en |  |  |  | 1
8 | 11 | Which compound may be used to decrease impurities (e.g., S and P) in steels during steel making process? | FeC3. | SiO2. | TiO2. | CaCO3. | 3 | 1 | en |  |  |  | 1
8 | 12 | Which element may be used as deoxidizing purpose in MAG welding of steels? | Mn. | Cu. | C. | Mg. | 0 | 1 | en |  |  |  | 1
8 | 13 | Which element may be used as deoxidizing purpose in MAG welding of steels? | Si. | Cu. | C. | Mg. | 0 | 1 | en |  |  |  | 1
8 | 14 | Which element may be used as deoxidizing purpose in MAG welding of steels? | Al. | Cu. | C. | Mg. | 0 | 1 | en |  |  |  | 1
8 | 15 | A material that has a high work hardening coefficient: | will undergo large deformation prior to fracture; | will display significant directionality in mechanical properties in the annealed condition; | tends to be less sensitive to fast cooling rates experienced during the welding cycle; | has a high capacity to increase its strength by plastic deformation. | 3 | 1 | en |  |  |  | 1
8 | 16 | One of the reasons that a multipass weld would normally be tougher than a single pass weld is because: | heat from the posterior pass normalises the previous pass metal; | some martensite is formed; | heat from one pass increases the grain size of a previous pass; | heat from the posterior pass reduces impurities in the metal of the previous pass; | 0 | 1 | en |  |  |  | 1
8 | 17 | One of the reasons that a multipass weld would normally be tougher than a single pass weld is because: | heat from the posterior pass refines the grains of the previous pass metal; | some martensite is formed; | heat from one pass increases the grain size of a previous pass; | heat from the posterior pass reduces impurities in the metal of the previous pass; | 0 | 1 | en |  |  |  | 1
8 | 18 | Why is hardening due to welding cycle considered undesirable? | Because it causes deformation of the welded joint. | Because it causes brittleness. | Because it does not let diffusible hydrogen leave the metal of HAZ. | Because it causes undesirable compression stresses. | 1 | 1 | en |  |  |  | 1
8 | 19 | Why is hardening due to welding cycle considered undesirable? | Because it causes deformation of the welded joint. | Because it causes undesirable shrinkage stress. | Because it does not let diffusible hydrogen leave the metal of HAZ. | Because it causes undesirable compression stresses. | 1 | 1 | en |  |  |  | 1
8 | 20 | What may be the reason for hot cracks in weld metal in carbon steel? | Too low heat input. | Lack of preheating. | The S and P content of the weld metal is too high. | High content of H2 in the weld metal. | 2 | 1 | en |  |  |  | 1
8 | 21 | Which of the following mechanisms can be used to increase the yield strength of a 0.2% C steel? | Decreasing grain size. | Precipitation hardening. | Solid solution hardening | Hardening by hot deformation. | 0 | 1 | en |  |  |  | 1
8 | 22 | Which of the following mechanisms can be used to increase the yield strength of a 0.2% C steel? | Hardening by cold deformation. | Precipitation hardening. | Solid solution hardening | Hardening by hot deformation. | 0 | 1 | en |  |  |  | 1
8 | 23 | The main purpose of normalizing is: | less hardness than in the case of annealing; | stress relieving; | greater ductility than in the case of annealing; | grain refinement. | 3 | 1 | en |  |  |  | 1
8 | 24 | The main purpose of normalizing is: | less hardness than in the case of annealing; | stress relieving; | greater ductility than in the case of annealing; | less brittle structure. | 3 | 1 | en |  |  |  | 1
8 | 25 | Weldability of low-alloy steels is assessed by: | hardness of the weld metal (greater hardness means worse weldability); | carbon equivalent; | level of residual stresses in welded joint; | compatibility of the base metal and filler metal. | 1 | 1 | en |  |  |  | 1
8 | 26 | How it is possible to enhance the weldability of a steel? | Using the highest heat input as possible. | Using the lowest heat input as possible. | Using preheating. | Using PWHT. | 2 | 1 | en |  |  |  | 1
8 | 27 | On a stress-strain diagram, we are usually looking for: | yield strength and ultimate strength; | slope of elastic part; | strength variation during elongation; | the hardness value. | 0 | 1 | en |  |  |  | 1
8 | 28 | Austenitic stainless steels according to ISO/TR 15608 are designated: | SS; | W08; | 8; | 1.8. | 2 | 1 | en |  |  |  | 1
8 | 29 | What areas of the welded joint of structural steels are susceptible to hydrogen cracks? | Just the parent metal. | The weld metal and the parent metal. | The heat affected zone (HAZ) and the parent metal. | The weld metal and the heat affected zone (HAZ). | 3 | 1 | en |  |  |  | 1
8 | 30 | Which are the main physical differences between stainless steel and non-alloy steel that have a great influence on the behaviour of the welding process? | The thermal expansion and thermal conductivity of the stainless steel are higher. | The thermal expansion of the stainless steel is lower, whereas the thermal conductivity is higher. | The thermal expansion of the stainless steel is higher and the thermal conductivity is lower. | The melting point of the stainless steel is higher and the weld pool liquid metal is more viscous. | 2 | 1 | en |  |  |  | 1
8 | 31 | A backing gas of argon or helium is applicable: | only for welding of austenitic stainless steel; | only for welding of ferritic stainless steel; | only for welding of martensitic stainless steel; | for all kind of stainless steels. | 3 | 1 | en |  |  |  | 1
8 | 32 | Filler metals for stainless steels usually have: | a higher content of chromium than the parent metal; | a lower content of chromium than the parent metal; | a lower content of nickel than the parent metal. | the same content of chromium and nickel as the parent metal. | 3 | 1 | en |  |  |  | 1
8 | 33 | After welding of stainless steels, it may be necessary to pickle the welded joint. Why? | To remove a thick visible oxide scale from the surface. | To show the surface imperfections by eliminating the oxide. | To remove weld heat tinted layers from the surface of stainless steel fabrications and to obtain a smooth and shiny surface; | To restore the chromium-rich oxide passive layer. | 2 | 1 | en |  |  |  | 1
8 | 34 | After welding of stainless steels, it may be necessary to pickle the welded joint. Why? | To remove a thick visible oxide scale from the surface. | To show the surface imperfections by eliminating the oxide. | To remove weld heat tinted layers and to improve the corrosion resistance of the weld and the heat affected zone; | To restore the chromium-rich oxide passive layer. | 2 | 1 | en |  |  |  | 1
8 | 35 | What type of filler metal for welding an aluminium alloy shall be used? | Filler metal with the same or slightly higher content of alloy elements than the parent metal. | Always the same content of alloying elements as the parent metal. | The type of filler metal to be used for welding an aluminium alloy depends on the oxidizing potential of the shielding gas. | Filler metal with an addition of the oxygen to restore the protective oxide layer. | 0 | 1 | en |  |  |  | 1
8 | 36 | Which welding processes are used for welding of copper? | MMA(SMAW) and MAG welding. | MMA(SMAW) and FCAW. | MIG welding and TIG welding. | MIG welding and FCAW. | 2 | 1 | en |  |  |  | 1
8 | 37 | The symbol for a gas mixture according to ISO 14175 is: | GM; | G-M; | M; | MG. | 2 | 1 | en |  |  |  | 1
8 | 38 | What may be a reason for using nitrogen as shielding gas in TIG welding? | It can be used to weld martensitic stainless steels. | It can be used to weld copper. | It can be used to weld titanium. | It can be used to weld nickel alloys. | 1 | 1 | en |  |  |  | 1
8 | 39 | Can a copper clad alloy be successfully cut with the oxy-acetylene cutting process? | Yes. | No. | Only with a powder injection torch. | Only if the steel side is where the cut is started. | 1 | 1 | en |  |  |  | 1
8 | 40 | During annealing, the recommended cooling method is: | in air; | in water; | in oil; | in the furnace or under an insulating material. | 3 | 1 | en |  |  |  | 1
8 | 41 | Thick material is prone to cracking because ... | the heat affected zone is usually larger; | it can cause a rapid quench rate; | it accumulates a lot of heat; | the thicker material is, the more critical points are originated for cracks to occur. | 1 | 1 | en |  |  |  | 1
8 | 42 | During the normalizing, the steel is cooled down _______ (than) during the annealing. | faster | slower | with the same rate as | faster or slower, depending on the metal thickness. | 0 | 1 | en |  |  |  | 1
8 | 43 | Preheating heavy sections to 250 °C will: | eliminate residual stress. | reduce cracking in root passes. | prevent cracking in finishing runs. | prevent distortion in the parent metal. | 1 | 1 | en |  |  |  | 1
8 | 44 | Uniformity of the grain structure throughout a weldment is achieved by what heat treatment? | Quenching. | Normalizing. | Stress relieving. | Preheating. | 1 | 1 | en |  |  |  | 1
8 | 45 | Which of the following cannot be accomplished with a post heat treatment? | Annealing. | Normalizing. | Stress relieving. | Distortion control. | 3 | 1 | en |  |  |  | 1
8 | 46 | Quenching carbon steel produces which grain structure? | Coarse. | Fine. | BCC. | FCC. | 1 | 1 | en |  |  |  | 1
8 | 47 | What is a carbon equivalent used for? | To determine the ferrite number of steels. | To calculate the heat input. | To determine the toughness of a welded joint. | To assess the steel weldability. | 3 | 1 | en |  |  |  | 1
8 | 48 | The susceptibility to hot cracking is minimized by: | adding to the weld deposit a higher content of Mn to avoid the FeS formation; | a higher level of the assembly stiffness to prevent crack opening; | applying lower heat input (e.g., lower welding speeds); | higher depth to width ratios of the weld. | 0 | 1 | en |  |  |  | 1
8 | 49 | The susceptibility to hot cracking is minimized by: | reducing, as lower as possible, the stiffness of the weld joint; | a higher level of the assembly stiffness to prevent crack opening; | applying lower heat input (e.g., lower welding speeds); | higher depth to width ratios of the weld. | 0 | 1 | en |  |  |  | 1
8 | 50 | The susceptibility to hot cracking is minimized by: | applying lower heat input (e.g., higher welding speeds); | a higher level of the assembly stiffness to prevent crack opening; | applying lower heat input (e.g., lower welding speeds); | higher depth to width ratios of the weld. | 0 | 1 | en |  |  |  | 1
8 | 51 | The susceptibility to a lamellar tearing: | does not depend on the amount and the type of inclusions trapped in the base material; | is a function of the amount and the type of segregated impurities contained in the base material; | does not depend on the weld joint type; | will decrease with the increasing of the weld volume in a full penetration T-Joints. | 1 | 1 | en |  |  |  | 1
8 | 52 | When a material is described as conditionally weldable? | When the material strongly deforms during welding. | When a material is not a metal (e.g., plastics, ceramics, ...). | When only high skilled welders can succeed to weld that material. | When, in addition to common welding procedures, also special procedures (preheating, thermal treatment, certain heat input etc.) are needed. | 3 | 1 | en |  |  |  | 1
8 | 53 | An iron alloy with 0.2% Carbon was cooled slowly from 900°C to 800°C. What will be the resulting microstructure and phase ratio at 800 °C? | 50% Ferrite and 50% Austenite with 0.2% C. | 100% Martensite with 0,2% C. | 50% Martensite and 50% Ferrite with 0,35% C. | 50% Martensite and 50% Ferrite with 0,2% C. | 0 | 1 | en | M2.en.Fig.08-53 |  |  | 1
8 | 54 | Cold cracks are provoked when three factors are present. Which factor is missing? | Subzero temperatures. | Time from 48 to 72 hours. | High content of diffusible hydrogen in the metal. | High diffusible oxygen content in the metal. | 2 | 1 | en | M2.en.Fig.08-54 |  |  | 1
8 | 55 | Cold cracks are provoked when three factors are present. Which factor is missing? | Subzero temperatures. | Time from 48 to 72 hours. | High diffusible oxygen content in the metal. | Tensile residual stresses. | 3 | 1 | en | M2.en.Fig.08-55 |  |  | 1
8 | 56 | Cold cracks are provoked when three factors are present. Which factor is missing? | Subzero temperatures. | Fragile microstructure. | High diffusible oxygen content in the metal. | Time from 48 to 72 hours. | 1 | 1 | en | M2.en.Fig.08-56 |  |  | 1
8 | 57 | [6 empty] | 1 | en |  |  |  | 0
8 | 58 | [6 empty] | 1 | en |  |  |  | 0
8 | 59 | [6 empty] | 1 | en |  |  |  | 0
8 | 60 | [6 empty] | 1 | en |  |  |  | 0
8 | 61 | [6 empty] | 1 | en |  |  |  | 0
8 | 62 | [6 empty] | 1 | en |  |  |  | 0
8 | 63 | [6 empty] | 1 | en |  |  |  | 0
8 | 64 | [6 empty] | 1 | en |  |  |  | 0
8 | 65 | [11 empty] | 0
8 | 66 | [11 empty] | 0
8 | 67 | [11 empty] | 0
8 | 68 | [11 empty] | 0
8 | 69 | [11 empty] | 0
8 | 70 | [11 empty] | 0
8 | 71 | [11 empty] | 0
8 | 72 | [11 empty] | 0
8 | 73 | [11 empty] | 0
8 | 74 | [11 empty] | 0
8 | 75 | [11 empty] | 0
8 | 76 | [11 empty] | 0
8 | 77 | [11 empty] | 0
8 | 78 | [11 empty] | 0
8 | 79 | [11 empty] | 0
8 | 80 | [11 empty] | 0
8 | 81 | [11 empty] | 0
8 | 82 | [11 empty] | 0
8 | 83 | [11 empty] | 0
8 | 84 | [11 empty] | 0
8 | 85 | [11 empty] | 0
8 | 86 | [11 empty] | 0
8 | 87 | [11 empty] | 0
8 | 88 | [11 empty] | 0
8 | 89 | [11 empty] | 0
8 | 90 | [11 empty] | 0
8 | 91 | [11 empty] | 0
8 | 92 | [11 empty] | 0
8 | 93 | [11 empty] | 0
8 | 94 | [11 empty] | 0
8 | 95 | [11 empty] | 0
8 | 96 | [11 empty] | 0
8 | 97 | [11 empty] | 0
8 | 98 | [11 empty] | 0
8 | 99 | [11 empty] | 0
8 | 100 | [11 empty] | 0
8 | 101 | [11 empty] | 0
8 | 102 | [11 empty] | 0
8 | 103 | [11 empty] | 0
8 | 104 | [11 empty] | 0
8 | 105 | [11 empty] | 0
8 | 106 | [11 empty] | 0
8 | 107 | [11 empty] | 0
8 | 108 | [11 empty] | 0
8 | 109 | [11 empty] | 0
8 | 110 | [11 empty] | 0
8 | 111 | [11 empty] | 0
8 | 112 | [11 empty] | 0
8 | 113 | [11 empty] | 0
8 | 114 | [11 empty] | 0
8 | 115 | [11 empty] | 0
8 | 116 | [11 empty] | 0
8 | 117 | [11 empty] | 0
8 | 118 | [11 empty] | 0
8 | 119 | [11 empty] | 0
8 | 120 | [11 empty] | 0
8 | 121 | [11 empty] | 0
8 | 122 | [11 empty] | 0
8 | 123 | [11 empty] | 0
8 | 124 | [11 empty] | 0
8 | 125 | [11 empty] | 0
8 | 126 | [11 empty] | 0
8 | 127 | [11 empty] | 0
8 | 128 | [11 empty] | 0
8 | 129 | [11 empty] | 0
8 | 130 | [11 empty] | 0
8 | 131 | [11 empty] | 0
8 | 132 | [11 empty] | 0
8 | 133 | [11 empty] | 0
8 | 134 | [11 empty] | 0
8 | 135 | [11 empty] | 0
8 | 136 | [11 empty] | 0
8 | 137 | [11 empty] | 0
8 | 138 | [11 empty] | 0
8 | 139 | [11 empty] | 0
8 | 140 | [11 empty] | 0
8 | 141 | [11 empty] | 0
8 | 142 | [11 empty] | 0
8 | 143 | [11 empty] | 0
8 | 144 | [11 empty] | 0
8 | 145 | [11 empty] | 0
8 | 146 | [11 empty] | 0
8 | 147 | [11 empty] | 0
8 | 148 | [11 empty] | 0
8 | 149 | [11 empty] | 0
8 | 150 | [11 empty] | 0

## Nível 9
NÍVEL | Nº | PERGUNTA | RESPOSTA 0 | RESPOSTA 1 | RESPOSTA 2 | RESPOSTA 3 | GABARITO: 0,1,2,3 | Tema: 0,1,2,3 | Idioma | Ilustração | Referência | Origem |  | Número de Questões do Nível
9 | 1 | The interpass temperature during welding of austenitic stainless steel: | should always be controlled for thick materials; | should only be controlled for very thin plates; | should always be equal to the preheat temperature and kept below 150 - 180 °C. | should always be kept below 150 - 180 °C. | 3 | 1 | en |  |  |  | 1 | 60
9 | 2 | It is one of the objectives of the different types of Heat Treatments applied to steels: | to increase grain size; | the removal of stresses (from uneven cooling, mechanical work or other causes); | to allow the diffusion of O2 to the external environment, reducing the residual O2 content; | to eliminate porosity. | 1 | 1 | en |  |  |  | 1
9 | 3 | It is one of the objectives of the different types of Heat Treatments applied to steels: | to increase grain size; | to increase or decrease the hardness of micro-constituents; | to allow the diffusion of O2 to the external environment, reducing the residual O2 content; | to eliminate porosity. | 1 | 1 | en |  |  |  | 1
9 | 4 | It is one of the objectives of the different types of Heat Treatments applied to steels: | to increase grain size; | to provoke precipitation hardening; | to allow the diffusion of O2 to the external environment, reducing the residual O2 content; | to eliminate porosity. | 1 | 1 | en |  |  |  | 1
9 | 5 | Hardness is a measure of resistance to: | corrosion; | penetration; | machinability; | material removal. | 1 | 1 | en |  |  |  | 1
9 | 6 | Which property determines the ability of a material to withstand surface indentation (localized plastic deformation)? | Hardness. | Density. | Strength. | Toughness. | 0 | 1 | en |  |  |  | 1
9 | 7 | Tensile test gives information about: | impact properties of the material; | corrosion resistance of the material; | elasticity of the material; | strength of the material. | 3 | 1 | en |  |  |  | 1
9 | 8 | Tensile test gives information about: | impact properties of the material; | corrosion resistance of the material; | elasticity of the material; | ductility of the material. | 3 | 1 | en |  |  |  | 1
9 | 9 | Which kind of material would you consider a steel with 0,16%C and approximately 0,3%Mo (e.g., 16Mo3)? | Unalloyed steel. | Micro alloyed steel. | Low alloyed steel. | High alloyed steel. | 2 | 1 | en |  |  |  | 1
9 | 10 | Decreasing the residual stress is useful for preventing the: | Hydrogen cracks; | coarse-grained HAZ; | porosity; | lack of fusion. | 0 | 1 | en |  |  |  | 1
9 | 11 | Decreasing the residual stress is useful for preventing the: | lamellar tearing; | coarse-grained HAZ; | porosity; | lack of fusion. | 0 | 1 | en |  |  |  | 1
9 | 12 | Decreasing the residual stress is useful for preventing the: | reheat cracking; | coarse-grained HAZ; | porosity; | lack of fusion. | 0 | 1 | en |  |  |  | 1
9 | 13 | Hydrogen cracking can be avoided by: | keeping the interpass temperature low; | eliminating sources of hydrogen (e.g., redrying covered electrodes, cleaning joint preparations, ...); | using low welding currents (thus reducing heat input); | using high welding speeds (thus reducing heat input). | 1 | 1 | en |  |  |  | 1
9 | 14 | Hydrogen cracking can be avoided by: | keeping the interpass temperature low; | using the TIG (GTAW) or MIG/MAG (GMAW) processes in preference to welding with a covered electrode (MMA/SMAW); | using low welding currents (thus reducing heat input); | using high welding speeds (thus reducing heat input). | 1 | 1 | en |  |  |  | 1
9 | 15 | Hydrogen cracking can be avoided by: | keeping the interpass temperature low; | increasing the heat input; | using low welding currents (thus reducing heat input); | using high welding speeds (thus reducing heat input). | 1 | 1 | en |  |  |  | 1
9 | 16 | Hydrogen cracking can be avoided by: | keeping the interpass temperature low; | applying preheating; | using low welding currents (thus reducing heat input); | using high welding speeds (thus reducing heat input). | 1 | 1 | en |  |  |  | 1
9 | 17 | Hydrogen cracking can be avoided by: | keeping the interpass temperature low; | applying immediate post-heating (≈150 - 250 ° C for 1 - 2 hours) thus given time to hydrogen to “bake out” of the material; | using low welding currents (thus reducing heat input); | using high welding speeds (thus reducing heat input). | 1 | 1 | en |  |  |  | 1
9 | 18 | Hydrogen cracking can be avoided by: | keeping the interpass temperature low; | applying local stress relief post-heating (which also promotes the release of diffusible hydrogen); | using low welding currents (thus reducing heat input); | using high welding speeds (thus reducing heat input). | 1 | 1 | en |  |  |  | 1
9 | 19 | Hydrogen cracking can be avoided by: | keeping the interpass temperature low; | maintaining the interpass temperature no less than the preheating temperature; | using low welding currents (thus reducing heat input); | using high welding speeds (thus reducing heat input). | 1 | 1 | en |  |  |  | 1
9 | 20 | Hydrogen cracking can be avoided by: | keeping the interpass temperature low; | ensuring that the time delay between weld runs is minimized (in order to maintain the interpass temperature high); | using low welding currents (thus reducing heat input); | using high welding speeds (thus reducing heat input). | 1 | 1 | en |  |  |  | 1
9 | 21 | Hydrogen cracking can be avoided by: | keeping the interpass temperature low; | reducing the cooling rate by using heat blankets; | using low welding currents (thus reducing heat input); | using high welding speeds (thus reducing heat input). | 1 | 1 | en |  |  |  | 1
9 | 22 | Hydrogen cracking can be avoided by: | keeping the interpass temperature low; | reducing the degree of restriction of the joint members; | using low welding currents (thus reducing heat input); | using high welding speeds (thus reducing heat input). | 1 | 1 | en |  |  |  | 1
9 | 23 | Hydrogen cracking can be avoided by: | keeping the interpass temperature low; | using the back stepping technique (serves as a type of stress relieving); | using low welding currents (thus reducing heat input); | using high welding speeds (thus reducing heat input). | 1 | 1 | en |  |  |  | 1
9 | 24 | What are the parameters of a normal preheating for non-alloy steels? | Heating between 20 °C and 250 °C during 1 hour. | Heating with 100 °C several times. | Heating between 20 °C and 250 °C. | Heating above 450 °C. | 2 | 1 | en |  |  |  | 1
9 | 25 | Inconel is a trade name for: | a titanium alloy; | a copper alloy; | a duplex steel; | a nickel alloy. | 3 | 1 | en |  |  |  | 1
9 | 26 | Which welding processes are used for welding of titanium? | MMA(SMAW) and MAG welding. | MMA(SMAW) and FCAW. | MIG welding and TIG welding. | MIG welding and FCAW. | 2 | 1 | en |  |  |  | 1
9 | 27 | Aluminium alloys can be subdivided in: | heat treatable alloys and non-heat treatable alloys; | wrought alloys and cast alloys; | alloys to be preheated and alloys, which do not need preheating; | ferritic alloys and austenitic alloys. | 0 | 1 | en |  |  |  | 1
9 | 28 | Aluminium alloys can be subdivided in: | hardenable by cold deformation and hardenable by heat treatments; | wrought alloys and cast alloys; | alloys to be preheated and alloys, which do not need preheating; | ferritic alloys and austenitic alloys. | 0 | 1 | en |  |  |  | 1
9 | 29 | Aluminium alloys can be subdivided in: | alloys with good weldability by fusion welding and alloys non-weldable by fusion welding; | wrought alloys and cast alloys; | alloys to be preheated and alloys, which do not need preheating; | ferritic alloys and austenitic alloys. | 0 | 1 | en |  |  |  | 1
9 | 30 | After welding of stainless steels, the best way to improve the corrosion resistance of the welded joints is: | painting; | peening; | post weld heat treatment; | pickling. | 3 | 1 | en |  |  |  | 1
9 | 31 | Which of the following is a disadvantage of the Charpy test? | Test results are not accurate. | Only notch toughness is determined. | Test results are not recordable. | This test is time consuming. | 1 | 1 | en |  |  |  | 1
9 | 32 | The Brinell hardness test uses a: | diamond shaped indenter to penetrate the workpiece surface. | sharp blow to force the indenter into the workpiece surface. | round ball which is forced into the workpiece surface. | prismatic indenter and a gradually applied load. | 2 | 1 | en |  |  |  | 1
9 | 33 | Which test is used to determine if a steel could withstand sudden blows at low temperatures? | Impact test. | Fatigue test. | Tensile test. | Hardness test. | 0 | 1 | en |  |  |  | 1
9 | 34 | Calculating the percentage of elongation of a specimen in a tensile test will determine: | material elastic deformation; | material plasticity; | material ductility; | permissible material strain. | 2 | 1 | en |  |  |  | 1
9 | 35 | The Izod impact test measures: | hardness of material; | tensile strength of material. | elastic strength of material; | toughness of material. | 3 | 1 | en |  |  |  | 1
9 | 36 | Which test gives the most information of the impact or notch toughness of a metal? | Rockwell test. | Tensile test. | Izod test. | Fatigue test. | 2 | 1 | en |  |  |  | 1
9 | 37 | What is NOT a purpose of post-heating? | Prevent hydrogen induced cracking. | Help to reduce residual stresses. | Help to reduce preheat temperature. | Help to reduce heat input. | 3 | 1 | en |  |  |  | 1
9 | 38 | Why is a weld nick-break test done? | To prove weld metal mechanical properties. | To look for hydrogen induced cracks. | To check the internal quality of a weld with regard to porosity, lack of fusion, slag inclusions. | It is a notch bend test, i.e more rigorous bend test. | 2 | 1 | en |  |  |  | 1
9 | 39 | The effect of low stress over a long period of time at elevated temperatures defines: | fatigue; | creep; | elongation; | degradation. | 1 | 1 | en |  |  |  | 1
9 | 40 | Regarding post-heating of a steel welded joint, it is correct to say: | It allows the diffusion of O2 to the external environment, reducing the residual O2 content; | It allows the diffusion of N2 to the external environment, reducing the residual N2 content; | It aims to increase the weld metal ductility; | It allows the diffusion of H2 to the external environment, reducing the residual H2 content. | 3 | 1 | en |  |  |  | 1
9 | 41 | The degree of resistance to penetration a material will indicate: | the toughness of the material; | the impact resistance of the material; | the easiness of the material removal; | the hardness of the material. | 3 | 1 | en |  |  |  | 1
9 | 42 | Which of the following cannot be obtained by the metallographic examination? | Permanent records of results. | Determination of grain size. | Determination of grain structure. | Evaluation of mechanical properties. | 3 | 1 | en |  |  |  | 1
9 | 43 | How should a metallographic examination specimen be cut? | Using an abrasive water-cooled wheel. | Using plasma cutting (to get a smoother cut surface). | Using a metallic band saw. | Using an oxy-gas cutting torch. | 0 | 1 | en |  |  |  | 1
9 | 44 | While viewing a metallographic sample of low carbon steel, the dark lines seen would be separating the grains of: | cementite and pearlite; | ferrite and cementite; | austenite and martensite; | ferrite and pearlite. | 3 | 1 | en |  |  |  | 1
9 | 45 | Which material requires the least amount of heat input for welding? | Mild steel. | Aluminium. | Stainless steel. | Copper. | 2 | 1 | en |  |  |  | 1
9 | 46 | With regards to the preheating procedure, the welding inspector should: | assure that the entire material thickness has been heated to a uniform temperature; | assure that the just weld joint edges have been heated to a uniform temperature; | assure that the entire material thickness has been heated to a uniform temperature, thus measuring the preheat temperature 30 - 50 cm away from the weld joint. | measure the preheat temperature on the same side of the heating source application; | 0 | 1 | en |  |  |  | 1
9 | 47 | Which of the following affirmations regarding the density of the carbon steel ferrite and austenite is correct? | The ferrite density is 2% higher than the austenite density. | The austenite density is 2% higher than the ferrite density. | The ferrite density and the austenite density are the same, because they are made of the same element, namely iron. | There is no meaning to compare the ferrite density and the austenite density, because the ferrite and the austenite exist withing different temperature interval. | 1 | 1 | en |  |  |  | 1
9 | 48 | How the difference between the ferrite and austenite densities can influence the residual stresses in a carbon steel weldment? | There is no austenite in the carbon steel at room temperature, thus there is no austenite density influence on residual stresses. | The density difference between the ferrite and austenite is less than 2%, thereby its influence on residual stresses in the weldment is negligible. | Because a higher density of the ferrite, the weld metal volume reduces during the "austenite to ferrite" transformation. | Because of the austenite high density, the weld metal volume increases during the "austenite to ferrite" transformation. | 3 | 1 | en |  |  |  | 1
9 | 49 | What weld defect may be caused by the absorption of hydrogen by the weld pool liquid metal during welding of carbon steels? | Porosity. | Hot cracking. | Cold cracking. | Non-metallic inclusions. | 2 | 1 | en |  |  |  | 1
9 | 50 | What does creep strain depend on? | Stress level. | Time and temperature. | Stress level and time. | Stress level, exposure time and temperature. | 3 | 1 | en |  |  |  | 1
9 | 51 | Within three factors that determine the degradation of the steel and creep deformation (stress level, time and temperature): | the temperature acts more effectively than the exposure time; | the exposure time acts more effectively than the temperature; | the exposure time acts more effectively than the tension level; | the temperature and the exposure time act in the same way. | 0 | 1 | en |  |  |  | 1
9 | 52 | How, by analysing the fracture surface of the Charpy test specimen, can you know that it was broken at the ductile-brittle transition temperature? | If all surface has a brittle appearance. | If all surface has a rough appearance with deformation of the material. | If the surface presents 50% of brittle appearance and 50% of rough appearance with deformation of the material. | If the surface presents 50% of brittle appearance and 50% of rough appearance with deformation of the material, and this ductile area expands from the centre. | 2 | 1 | en |  |  |  | 1
9 | 53 | How shall hot cracking be prevented in welding of austenitic stainless steels? | By preheating. | By low heat input. | By postweld heating. | By postweld heat treatment. | 1 | 1 | en |  |  |  | 1
9 | 54 | In relation to the colored area along a weld bead of a carbon steel tube, where the surface of the sheet has been sanded, it can be said that: | the colored area represents the size of the HAZ; | the colored area does not represent the size of the HAZ, since the HAZ is narrower; | the colored area does not represent the size of the HAZ, since the HAZ is wider; | the discoloration results from oxidation at temperatures above approximately 600 °C. | 1 | 1 | en | M2.en.Fig.09-54 |  |  | 1
9 | 55 | In relation to the colored area along a weld bead of a carbon steel tube, where the surface of the sheet has been sanded, it can be said that: | the colored area represents the size of the HAZ; | the colored area does not represent the size of the HAZ, since the HAZ is wider; | the discoloration results from oxidation at temperatures above approximately 315 °C; | the discoloration results from oxidation at temperatures above approximately 600 °C. | 2 | 1 | en | M2.en.Fig.09-55 |  |  | 1
9 | 56 | Which of these liquid container designs poses the lowest corrosion risk? | 1 | 2 | 3 | 4 | 3 | 1 | en | M2.en.Fig.09-56 |  |  | 1
9 | 57 | Dissimilar carbon steel (CS) and stainless steel (SS) joints require, in some cases, the application of buttering. In which case of those shown in this figure is the buttering procedure correct? | 1 | 2 | 3 | 4 | 1 | 1 | en | M2.en.Fig.09-57 |  |  | 1
9 | 58 | Which of these four arrangements belong to the Charpy and Izod impact tests? | 2 – Charpy and 3 – Izod. | 1 – Charpy and 4 – Izod. | 2 – Charpy, while 3 and 4 – Izod. | 1 e 2 – Charpy, while 3 and 4 – Izod. | 0 | 1 | en | M2.en.Fig.09-58 |  |  | 1
9 | 59 | This figure shows (schematically) four hardness tests. Which one represents the Rockwell method? | 1 | 2 | 3 | 4 | 1 | 1 | en | M2.en.Fig.09-59 |  |  | 1
9 | 60 | This figure shows (schematically) four hardness tests. Which one represents the Brinell method? | 1 | 2 | 3 | 4 | 0 | 1 | en | M2.en.Fig.09-60 |  |  | 1
9 | 61 | [6 empty] | 1 | en |  |  |  | 0
9 | 62 | [6 empty] | 1 | en |  |  |  | 0
9 | 63 | [6 empty] | 1 | en |  |  |  | 0
9 | 64 | [6 empty] | 1 | en |  |  |  | 0
9 | 65 | [6 empty] | 1 | en |  |  |  | 0
9 | 66 | [6 empty] | 1 | en |  |  |  | 0
9 | 67 | [6 empty] | 1 | en |  |  |  | 0
9 | 68 | [6 empty] | 1 | en |  |  |  | 0
9 | 69 | [6 empty] | 1 | en |  |  |  | 0
9 | 70 | [11 empty] | 0
9 | 71 | [11 empty] | 0
9 | 72 | [11 empty] | 0
9 | 73 | [11 empty] | 0
9 | 74 | [11 empty] | 0
9 | 75 | [11 empty] | 0
9 | 76 | [11 empty] | 0
9 | 77 | [11 empty] | 0
9 | 78 | [11 empty] | 0
9 | 79 | [11 empty] | 0
9 | 80 | [11 empty] | 0
9 | 81 | [11 empty] | 0
9 | 82 | [11 empty] | 0
9 | 83 | [11 empty] | 0
9 | 84 | [11 empty] | 0
9 | 85 | [11 empty] | 0
9 | 86 | [11 empty] | 0
9 | 87 | [11 empty] | 0
9 | 88 | [11 empty] | 0
9 | 89 | [11 empty] | 0
9 | 90 | [11 empty] | 0
9 | 91 | [11 empty] | 0
9 | 92 | [11 empty] | 0
9 | 93 | [11 empty] | 0
9 | 94 | [11 empty] | 0
9 | 95 | [11 empty] | 0
9 | 96 | [11 empty] | 0
9 | 97 | [11 empty] | 0
9 | 98 | [11 empty] | 0
9 | 99 | [11 empty] | 0
9 | 100 | [11 empty] | 0
9 | 101 | [11 empty] | 0
9 | 102 | [11 empty] | 0
9 | 103 | [11 empty] | 0
9 | 104 | [11 empty] | 0
9 | 105 | [11 empty] | 0
9 | 106 | [11 empty] | 0
9 | 107 | [11 empty] | 0
9 | 108 | [11 empty] | 0
9 | 109 | [11 empty] | 0
9 | 110 | [11 empty] | 0
9 | 111 | [11 empty] | 0
9 | 112 | [11 empty] | 0
9 | 113 | [11 empty] | 0
9 | 114 | [11 empty] | 0
9 | 115 | [11 empty] | 0
9 | 116 | [11 empty] | 0
9 | 117 | [11 empty] | 0
9 | 118 | [11 empty] | 0
9 | 119 | [11 empty] | 0
9 | 120 | [11 empty] | 0
9 | 121 | [11 empty] | 0
9 | 122 | [11 empty] | 0
9 | 123 | [11 empty] | 0
9 | 124 | [11 empty] | 0
9 | 125 | [11 empty] | 0
9 | 126 | [11 empty] | 0
9 | 127 | [11 empty] | 0
9 | 128 | [11 empty] | 0
9 | 129 | [11 empty] | 0
9 | 130 | [11 empty] | 0
9 | 131 | [11 empty] | 0
9 | 132 | [11 empty] | 0
9 | 133 | [11 empty] | 0
9 | 134 | [11 empty] | 0
9 | 135 | [11 empty] | 0
9 | 136 | [11 empty] | 0
9 | 137 | [11 empty] | 0
9 | 138 | [11 empty] | 0
9 | 139 | [11 empty] | 0
9 | 140 | [11 empty] | 0
9 | 141 | [11 empty] | 0
9 | 142 | [11 empty] | 0
9 | 143 | [11 empty] | 0
9 | 144 | [11 empty] | 0
9 | 145 | [11 empty] | 0
9 | 146 | [11 empty] | 0
9 | 147 | [11 empty] | 0
9 | 148 | [11 empty] | 0
9 | 149 | [11 empty] | 0
9 | 150 | [11 empty] | 0

## Nível 10
NÍVEL | Nº | PERGUNTA | RESPOSTA 0 | RESPOSTA 1 | RESPOSTA 2 | RESPOSTA 3 | GABARITO: 0,1,2,3 | Tema: 0,1,2,3 | Idioma | Ilustração | Referência | Origem |  | Número de Questões do Nível
10 | 1 | According to the steel classification systems by the AISI and UNS systems, AISI 8640 and UNS G43040 steels: | both have 0.4% carbon; | the AISI 8640 steel has 0.4% carbon and the UNS G43040 has 0.3% carbon. | the AISI 8640 steel has 0.6% carbon and the UNS G43040 has 0.4% carbon; | both have 0.1% to 0.4% carbon. | 0 | 1 | en |  |  |  | 1 | 65
10 | 2 | According to ISO/TR 15608, quenched steels belong to the material group number: | 1; | 2; | 3; | 4. | 2 | 1 | en |  |  |  | 1
10 | 3 | Cold welding of cast iron is done: | with very low preheat; | without the use of preheating; | without the use of preheating during welding. | with preheat applied after welding. | 1 | 1 | en |  |  |  | 1
10 | 4 | Hot welding of cast iron is done: | with the use of preheating; | without the use of preheating; | with the use of post-heating; | with preheat applied after welding. | 0 | 1 | en |  |  |  | 1
10 | 5 | Cracks in the heat affected zone when welding thick sections of carbon steel plate can be caused by: | too much preheat in the steel; | a too fast weld cooling rate. | use of 7016 covered electrodes type; | a too low welding travel. | 1 | 1 | en |  |  |  | 1
10 | 6 | Liquation cracking in steels occurs mainly in: | the heat affected zone; | fused zone; | the fusion interface; | the base metal. | 0 | 1 | en |  |  |  | 1
10 | 7 | Solidification cracking in steels occurs mainly in: | the heat affected zone; | fused zone; | the fusion interface; | the base metal. | 1 | 1 | en |  |  |  | 1
10 | 8 | Which bonding process would probably be used where the cladding was a combination of sheets of several metal? | Hot rolling. | Welding. | Casting. | Explosive bonding. | 3 | 1 | en |  |  |  | 1
10 | 9 | Which of the following properties is true of grey cast iron? | Low wear resistance. | Low damping capacity. | Good machinability. | Relatively high melting point. | 2 | 1 | en |  |  |  | 1
10 | 10 | A hot-rolled steel can be distinguished from a cold-rolled steel by: | bright finishing; | having higher hardness; | a black mill scale on its surface; | being always supplied in flat sheets. | 2 | 1 | en |  |  |  | 1
10 | 11 | Welding nickel and nickel alloys will generally require: | procedures that are similar to that of austenitic stainless steels; | procedures that are similar to that of ferritic stainless steels; | procedures that are similar to that of martensitic stainless steels; | procedures that are similar to that of duplex stainless steels. | 0 | 1 | en |  |  |  | 1
10 | 12 | Which of the following would help prevent oxidation of stainless steel surface outside the active (arc) zone? | Tilting the torch further when using the "pulling" (backhand) welding technique. | Applying a purge gas to that region of the weld joint. | Increasing the gas flow rate. | Adding nitrogen to the shielding gas. | 1 | 1 | en |  |  |  | 1
10 | 13 | Oxidation or "sugaring effect" on stainless steel welds is caused by: | insufficient shielding. | high heat input. | too low welding travel. | too high current. | 0 | 1 | en |  |  |  | 1
10 | 14 | The use of preheating will: | produce a higher hardness in the heat affected zone; | increase the tendency of martensite formation in the heat affected zone; | reduce the heat affected zone; | decrease the cooling rate. | 3 | 1 | en |  |  |  | 1
10 | 15 | The use of preheating will: | produce a higher hardness in the heat affected zone; | reduce the heat affected zone; | reduce the tendency of martensite formation in the heat affected zone; | increase the tendency of martensite formation in the heat affected zone. | 2 | 1 | en |  |  |  | 1
10 | 16 | The use of preheating will: | reduce the heat affected zone; | reduce hardness in the heat affected zone; | produce higher hardness in the heat affected zone; | increase the tendency of martensite formation in the heat affected zone. | 1 | 1 | en |  |  |  | 1
10 | 17 | The use of preheating will: | increase the heat affected zone; | reduce the heat affected zone; | increase the tendency of martensite formation in the heat affected zone; | produce higher hardness in the heat affected zone. | 0 | 1 | en |  |  |  | 1
10 | 18 | What is the main purpose of preheating in welding? | To increase welding production efficiency (the melting rate). | To reduce distortion. | To reduce the heat affected zone. | To reduce the cooling rate of the welded joint. | 3 | 1 | en |  |  |  | 1
10 | 19 | What is the main purpose of preheating in welding? | To increase welding production efficiency (the melting rate). | To reduce distortion. | To reduce the heat affected zone. | To reduce the risk of cracking. | 3 | 1 | en |  |  |  | 1
10 | 20 | The post-heating heat treatment of a welded steel joint: | allows the diffusion of O2 to the external environment, reducing the residual O2 content; | allows the diffusion of H2 to the external environment, reducing the residual H2 content; | is applied at temperatures between 200 and 300 °C for periods never exceeding 10 min to avoid plastic deformation; | allows the dissolution of heat affected zone inclusions, preventing liquation cracks. | 1 | 1 | en |  |  |  | 1
10 | 21 | In bridge construction, one of the advantages of high strength steels over common structural steels is: | easier corrosion protection; | high Young's modulus; | high elongation; | high yield strength. | 3 | 1 | en |  |  |  | 1
10 | 22 | In bridge construction, one of the advantages of high strength steels over common structural steels is: | easier corrosion protection; | high Young's modulus; | high elongation; | low ductile-brittle transition temperature. | 3 | 1 | en |  |  |  | 1
10 | 23 | What is the factor influencing the coarsening grains in welded joints of steels? | The exchange of direct current for alternating current. | The presence of diffusible H2. | A preheat. | An increase in the number of passes. | 2 | 1 | en |  |  |  | 1
10 | 24 | What is the factor influencing the coarsening grains in welded joints of steels? | The exchange of direct current for alternating current. | The presence of diffusible H2. | A higher heat input. | An increase in the number of passes. | 2 | 1 | en |  |  |  | 1
10 | 25 | Which of the following alloys are most susceptible to hydrogen induced embrittlement? | 0.38% carbon steel. | 18Cr 8Ni stainless steel. | Nb-V micro alloyed steel. | 9Cr-2Mo steel with aditions of Nb e V. | 0 | 1 | en |  |  |  | 1
10 | 26 | Which of the following alloys are most susceptible to hydrogen induced embrittlement? | 2¼Cr 1Mo low alloy steel. | 18Cr 8Ni stainless steel. | Nb-V micro alloyed steel. | 9Cr-2Mo steel with aditions of Nb e V. | 0 | 1 | en |  |  |  | 1
10 | 27 | Regarding post-heating of a steel welded joint, it is correct to say: | It aims to reduce the cooling rate in the welded region, to minimize fragile microstructures formation. | It allows the diffusion of H2 to the external environment, reducing the residual H2 content; | It allows the dissolution of heat affested zone inclusions, preventing liquation cracks. | It allows to minimize the formation of fragile microstructures in the HAZ, preventing H2 cracking. | 1 | 1 | en |  |  |  | 1
10 | 28 | Regarding preheating of a steel welded joint, it is correct to say: | It aims to reduce the cooling rate in the welded region, to minimize fragile microstructures formation. | It allows the diffusion of H2 to the external environment, reducing the residual H2 content; | It allows the dissolution of heat affested zone inclusions, preventing liquation cracks. | It allows faster cooling of the HAZ region, preventing H2 cracking. | 0 | 1 | en |  |  |  | 1
10 | 29 | Which of the following factors should be taken into account to determine the preheat temperature when welding C-Mn steel? | Groove type. | Welding position. | Phosphor and sulphur content. | Heat input. | 3 | 1 | en |  |  |  | 1
10 | 30 | Which of the following factors should be taken into account to determine the preheat temperature when welding C-Mn steel? | Groove type. | Welding position. | Phosphor and sulphur content. | Carbon equivalent. | 3 | 1 | en |  |  |  | 1
10 | 31 | Which of the following factors should be taken into account to determine the preheat temperature when welding C-Mn steel? | Groove type. | Welding position. | Phosphor and sulphur content. | Joint thickness. | 3 | 1 | en |  |  |  | 1
10 | 32 | Alloyed steels with 3-9% Ni are primarily used for their properties: | at elevated temperatures (i.e., creep resistance) | at climatic conditions with temperatures ranging from very low to very high; | at service temperatures below - 60 °C; | where high resistance to corrosion is needed. | 2 | 1 | en |  |  |  | 1
10 | 33 | Alloyed steels with 3-9% Ni are primarily used for their properties: | at elevated temperatures (i.e., creep resistance) | at climatic conditions with temperatures ranging from very low to very high; | at very low temperatures (i.e., cryogenic applications); | where high resistance to corrosion is needed. | 2 | 1 | en |  |  |  | 1
10 | 34 | Which of the following temperature ranges is generally used for the post weld stress relieving of 0.25% C steel weldments? | 420 - 540 °C. | 600 - 650 °C. | 700 - 820 °C. | 870 - 980 °C. | 1 | 1 | en |  |  |  | 1
10 | 35 | When welding C/Mn-steel, the hydrogen cracks normally appear in: | weld metal; | heat affected zone (HAZ); | base metal outside of HAZ; | weld interface "Fusion zone - HAZ". | 1 | 1 | en |  |  |  | 1
10 | 36 | The basic property of steel working in very low temperature is: | resistance to brittle cracking; | strength; | hardness; | the lack to ageing susceptibility. | 0 | 1 | en |  |  |  | 1
10 | 37 | The corrosion inhibitors are: | the substances that can reduce the rate of corrosion when added to a given environment in a certain amount together with a catalyzer; | the substances that can reduce the corrosion rate of a material when added to that material in a determined amount; | the substances that can reduce the corrosion rate of a material when added to that material in a determined amount together with a catalyzer; | the substances which reduce the corrosion rate when added, even in small concentration, to a corrosive environment. | 3 | 1 | en |  |  |  | 1
10 | 38 | The weldability of thick cast iron gives least problems when using: | ferritic grey cast iron; | ordinary grey cast iron; | ferritic nodular cast iron; | white malleable cast iron. | 2 | 1 | en |  |  |  | 1
10 | 39 | Why is pure argon shielding gas not appropriate for welding of non-alloy steel? | The heat input is too low. | This gas is too expensive. | The arc becomes unstable. | It causes a lot of spatter. | 2 | 1 | en |  |  |  | 1
10 | 40 | The addition of helium in a shielding gas for welding of aluminium: | gives a deeper penetration; | gives less spatter; | reduces the arc voltage; | reduces the heat input. | 0 | 1 | en |  |  |  | 1
10 | 41 | Nickel alloy butt joint configurations commonly are: | the same as for mild steels; | the same as for stainless steels; | with narrower groove angle than for mild steels; | with wider groove angle than for mild steels. | 3 | 1 | en |  |  |  | 1
10 | 42 | Inconel is often used for: | cold temperature applications; | high temperature applications; | high impact applications; | abrasive wear resistance. | 1 | 1 | en |  |  |  | 1
10 | 43 | The addition of over 6% nickel to stainless steels will always: | increase corrosion resistance; | increase abrasive wear resistance; | increase surface hardness; | reduce hot cracking in the HAZ. | 0 | 1 | en |  |  |  | 1
10 | 44 | The addition of over 6% nickel to stainless steels will always: | increase impact resistance at lower temperatures; | increase abrasive wear resistance; | increase surface hardness; | reduce hot cracking in the HAZ. | 0 | 1 | en |  |  |  | 1
10 | 45 | The addition of over 6% nickel to stainless steels will always: | improve high temperature performance; | increase abrasive wear resistance; | increase surface hardness; | reduce hot cracking in the HAZ. | 0 | 1 | en |  |  |  | 1
10 | 46 | The biggest problem when welding martensitic stainless steels is: | grain growth in the HAZ; | carbide precipitation in the HAZ; | cracking in the HAZ; | distortion. | 2 | 1 | en |  |  |  | 1
10 | 47 | Between what temperatures might carbide precipitation occur when welding austenitic stainless steels? | 200 °C to 400 °C. | 300 °C to 500 °C. | 400 °C to 700 °C. | 450 °C to 850 °C. | 3 | 1 | en |  |  |  | 1
10 | 48 | When welding austenitic stainless steels, carbide precipitation can be prevented by: | maintaining the interpass temperature high enough (500 °C to 600 °C); | applying a post heating (500 °C to 600 °C) during, at least, 1 hour; | reducing travel speed; | limiting the carbon level in the base metal. | 3 | 1 | en |  |  |  | 1
10 | 49 | When welding austenitic stainless steels, carbide precipitation can be prevented by: | maintaining the interpass temperature high enough (500 °C to 600 °C); | applying a post heating (500 °C to 600 °C) during, at least, 1 hour; | reducing travel speed; | addition of stabilizers. | 3 | 1 | en |  |  |  | 1
10 | 50 | When welding austenitic stainless steels, carbide precipitation can be prevented by: | maintaining the interpass temperature high enough (500 °C to 600 °C); | applying a post heating (500 °C to 600 °C) during, at least, 1 hour; | reducing travel speed; | using as low a heat input as practical. | 3 | 1 | en |  |  |  | 1
10 | 51 | When welding austenitic stainless steels, carbide precipitation can be prevented by: | maintaining the interpass temperature high enough (500 °C to 600 °C); | applying a post heating (500 °C to 600 °C) during, at least, 1 hour; | reducing travel speed; | controlled rapid cooling. | 3 | 1 | en |  |  |  | 1
10 | 52 | If an age precipitation hardening nickel alloy is to be welded, what type of filler metal should be selected? | One with high ductility. | One that is also hardened by precipitation. | One that is hardened by solid solution. | One with very low carbon content. | 1 | 1 | en |  |  |  | 1
10 | 53 | When MIG/MAG welding (GMAW) nickel alloys, which shielding gas is normally used? | CO2. | Mixture argon + CO2. | Mixture argon + O2. | Pure argon or a mixture argon + helium. | 3 | 1 | en |  |  |  | 1
10 | 54 | Where are clad materials used? | When abrasion resistance is required. | In cryogenic applications. | For lightweight structures. | When high ductility is needed. | 0 | 1 | en |  |  |  | 1
10 | 55 | Where are clad materials used? | In high heat applications. | In cryogenic applications. | For lightweight structures. | When high ductility is needed. | 0 | 1 | en |  |  |  | 1
10 | 56 | Where are clad materials used? | When corrosion resistance is required. | In cryogenic applications. | For lightweight structures. | When high ductility is needed. | 0 | 1 | en |  |  |  | 1
10 | 57 | The microstructure of a given region of the HAZ in electric arc welding will depend on the parameters of the thermal cycle applied. What would be the microstructures at points “a” and “b” for a structural steel and the thermal cycle shown? | a - fine grains of austenite, b - fine grain composed of ferrite plates, which may contain pearlite, bainite or martensite; | a - fine grains of austenite, b - coarsening of pearlite; | a – coarse grains of austenite, b – a coarse structure, with ferrite plates, which may contain pearlite, bainite or martensite; | a - coarse grains of austenite, b – fine grains. | 2 | 1 | en | M2.en.Fig.10-57 |  |  | 1
10 | 58 | The microstructure of a given region of the HAZ in electric arc welding will depend on the parameters of the thermal cycle applied. What would be the microstructures at points “a” and “b” for a structural steel and the thermal cycle shown? | a - fine grains of austenite, b - fine grain composed of ferrite plates, which may contain pearlite, bainite or martensite; | a - fine grains of austenite, b - coarsening of pearlite; | a – fine-grained austenite, b – fine-grained ferrite + pearlite; | a - coarse grains of austenite, b – fine grains. | 2 | 1 | en | M2.en.Fig.10-58 |  |  | 1
10 | 59 | The microstructure of a given region of the HAZ in electric arc welding will depend on the parameters of the thermal cycle applied. What would be the microstructures at points “a” and “b” for a structural steel and the thermal cycle shown? | a - fine grains of austenite, b - fine grain composed of ferrite plates, which may contain pearlite, bainite or martensite; | a - fine grains of austenite, b - coarsening of pearlite; | a – fine-grained austenite, b – fine-grained ferrite + pearlite; | a - partial transformation of austenite, b - microstructure of ferrite and austenite retained or transformed into pearlite, bainite or martensite. | 3 | 1 | en | M2.en.Fig.10-59 |  |  | 1
10 | 60 | The microstructure of a given region of the HAZ in electric arc welding will depend on the parameters of the thermal cycle applied. What would be the microstructures at points “a” and “b” for a structural steel and the thermal cycle shown? | a - fine grains of austenite, b - fine grain composed of ferrite plates, which may contain pearlite, bainite or martensite; | a - fine grains of austenite, b - coarsening of pearlite; | a – fine-grained austenite, b – fine-grained ferrite + pearlite; | a - possible coarsening of pearlite, b – ferrite + pearlite. | 3 | 1 | en | M2.en.Fig.10-60 |  |  | 1
10 | 61 | This schematic diagram (green cooling-heating curve) shows a heat treatment of the: | Solubilization; | Normalization; | Tempering; | Stress Relief. | 2 | 1 | en | M2.en.Fig.10-61 |  |  | 1
10 | 62 | It is an example of the: | Equiaxial solidification of the fused zone of the weld bead; | Epitaxial solidification of the fused zone of the weld bead; | Equiaxial solidification of the heat-affected zone (HAZ) of the weld bead; | Epitaxial solidification of the heat-affected zone (HAZ) of the weld bead. | 1 | 1 | en | M2.en.Fig.10-62 |  |  | 1
10 | 63 | It's an example of ... | uniform (or general) corrosion; | crevice corrosion; | pitting corrosion; | galvanic corrosion. | 0 | 1 | en | M2.en.Fig.10-63 |  |  | 1
10 | 64 | It's an example of ... | uniform (or general) corrosion; | crevice corrosion; | pitting corrosion; | galvanic corrosion. | 3 | 1 | en | M2.en.Fig.10-64 |  |  | 1
10 | 65 | Among these four protective layer processes (Weld Overlay by SAW, Lining, Cladding by hot rolling and Cladding by explosion welding), which one leaves air trapped at the substrate - coating interface? | Cladding by EXW (explosion welding). | Cladding by hot rolling (ROW). | Lining. | Weld Overlay by SAW. | 2 | 1 | en | M2.en.Fig.10-65 |  |  | 1
10 | 66 | [6 empty] | 1 | en |  |  |  | 0
10 | 67 | [6 empty] | 1 | en |  |  |  | 0
10 | 68 | [6 empty] | 1 | en |  |  |  | 0
10 | 69 | [11 empty] | 0
10 | 70 | [11 empty] | 0
10 | 71 | [11 empty] | 0
10 | 72 | [11 empty] | 0
10 | 73 | [11 empty] | 0
10 | 74 | [11 empty] | 0
10 | 75 | [11 empty] | 0
10 | 76 | [11 empty] | 0
10 | 77 | [11 empty] | 0
10 | 78 | [11 empty] | 0
10 | 79 | [11 empty] | 0
10 | 80 | [11 empty] | 0
10 | 81 | [11 empty] | 0
10 | 82 | [11 empty] | 0
10 | 83 | [11 empty] | 0
10 | 84 | [11 empty] | 0
10 | 85 | [11 empty] | 0
10 | 86 | [11 empty] | 0
10 | 87 | [11 empty] | 0
10 | 88 | [11 empty] | 0
10 | 89 | [11 empty] | 0
10 | 90 | [11 empty] | 0
10 | 91 | [11 empty] | 0
10 | 92 | [11 empty] | 0
10 | 93 | [11 empty] | 0
10 | 94 | [11 empty] | 0
10 | 95 | [11 empty] | 0
10 | 96 | [11 empty] | 0
10 | 97 | [11 empty] | 0
10 | 98 | [11 empty] | 0
10 | 99 | [11 empty] | 0
10 | 100 | [11 empty] | 0
10 | 101 | [11 empty] | 0
10 | 102 | [11 empty] | 0
10 | 103 | [11 empty] | 0
10 | 104 | [11 empty] | 0
10 | 105 | [11 empty] | 0
10 | 106 | [11 empty] | 0
10 | 107 | [11 empty] | 0
10 | 108 | [11 empty] | 0
10 | 109 | [11 empty] | 0
10 | 110 | [11 empty] | 0
10 | 111 | [11 empty] | 0
10 | 112 | [11 empty] | 0
10 | 113 | [11 empty] | 0
10 | 114 | [11 empty] | 0
10 | 115 | [11 empty] | 0
10 | 116 | [11 empty] | 0
10 | 117 | [11 empty] | 0
10 | 118 | [11 empty] | 0
10 | 119 | [11 empty] | 0
10 | 120 | [11 empty] | 0
10 | 121 | [11 empty] | 0
10 | 122 | [11 empty] | 0
10 | 123 | [11 empty] | 0
10 | 124 | [11 empty] | 0
10 | 125 | [11 empty] | 0
10 | 126 | [11 empty] | 0
10 | 127 | [11 empty] | 0
10 | 128 | [11 empty] | 0
10 | 129 | [11 empty] | 0
10 | 130 | [11 empty] | 0
10 | 131 | [11 empty] | 0
10 | 132 | [11 empty] | 0
10 | 133 | [11 empty] | 0
10 | 134 | [11 empty] | 0
10 | 135 | [11 empty] | 0
10 | 136 | [11 empty] | 0
10 | 137 | [11 empty] | 0
10 | 138 | [11 empty] | 0
10 | 139 | [11 empty] | 0
10 | 140 | [11 empty] | 0
10 | 141 | [11 empty] | 0
10 | 142 | [11 empty] | 0
10 | 143 | [11 empty] | 0
10 | 144 | [11 empty] | 0
10 | 145 | [11 empty] | 0
10 | 146 | [11 empty] | 0
10 | 147 | [11 empty] | 0
10 | 148 | [11 empty] | 0
10 | 149 | [11 empty] | 0
10 | 150 | [11 empty] | 0

## Nível 11
NÍVEL | Nº | PERGUNTA | RESPOSTA 0 | RESPOSTA 1 | RESPOSTA 2 | RESPOSTA 3 | GABARITO: 0,1,2,3 | Tema: 0,1,2,3 | Idioma | Ilustração | Referência | Origem |  | Número de Questões do Nível
11 | 1 | Mark the correct alternative regarding the Phase Equilibrium Diagrams. | Equilibrium diagrams constitute a map of the phases that make up a material as a function of chemical composition and temperature. | Phase diagrams are constructed using analytical math methods. | In phase diagrams, the lever rule allows the chemical composition of each present phase to be calculated. | TTT and CCT diagrams are other forms of phase equilibrium diagrams. | 0 | 1 | en |  |  |  | 1 | 63
11 | 2 | Mark the correct alternative regarding the Phase Equilibrium Diagrams. | Equilibrium diagrams constitute a map of the phases that make up a material as a function of chemical composition and transformation kinetics. | Phase diagrams can be constructed using analytical or physical methods such as dilatometers or thermal analysis. | In phase diagrams, the lever rule allows the chemical composition of each present phase to be calculated. | TTT and CCT diagrams are other forms of phase equilibrium diagrams. | 1 | 1 | en |  |  |  | 1
11 | 3 | Mark the correct alternative regarding the Phase Equilibrium Diagrams. | Equilibrium diagrams constitute a map of the phases that make up a material as a function of chemical composition and transformation kinetics. | Phase diagrams are constructed using analytical math methods. | In phase diagrams, the lever rule allows you to calculate the percentage of present phases (relative amounts of phases). | TTT and CCT diagrams are other forms of phase equilibrium diagrams. | 2 | 1 | en |  |  |  | 1
11 | 4 | Mark the correct alternative regarding the Phase Equilibrium Diagrams. | Equilibrium diagrams constitute a map of the phases that make up a material as a function of chemical composition and transformation kinetics. | Phase diagrams are constructed using analytical math methods. | In phase diagrams, the lever rule allows the chemical composition of each present phase to be calculated. | Phase diagrams tell you nothing about transformation kinetics. This information is obtained through the TTT or CCT diagrams. | 3 | 1 | en |  |  |  | 1
11 | 5 | Mark the correct alternative regarding the cold or hot working processes. | Cold working increases hardness and tensile strength and reduces elongation as the grains weld together, making relative movement between them difficult. | A material subjected to mechanical forming performed at temperatures above the material's recrystallization temperature does not harden permanently. | The recovery phenomenon is the restoration of the hot worked metal properties without any change in the microstructure. | The recrystallization is the replacement of the hot worked structure by a new group of deformation-free grains. | 1 | 1 | en |  |  |  | 1
11 | 6 | Mark the correct alternative regarding the cold or hot working processes. | Cold working increases hardness and tensile strength and reduces elongation as the grains weld together, making relative movement between them difficult. | A material hardens permanently only by being subjected to plastic deformation carried out above the material's recrystallization temperature. | The recovery phenomenon is the restoration of the cold worked metal properties without any change in the microstructure. | The recrystallization is the replacement of the hot worked structure by a new group of deformation-free grains. | 2 | 1 | en |  |  |  | 1
11 | 7 | Mark the correct alternative regarding the cold or hot working processes. | Cold working increases hardness and tensile strength and reduces elongation as the grains weld together, making relative movement between them difficult. | A material hardens permanently only by being subjected to plastic deformation carried out above the material's recrystallization temperature. | The recovery phenomenon is the restoration of the hot worked metal properties without any change in the microstructure. | The recrystallization is the replacement of the cold worked structure by a new group of deformation-free grains. | 3 | 1 | en |  |  |  | 1
11 | 8 | A steel with about 0.8% C, slowly cooled from austenite, will present, at room temperature, a microstructure consisting essentially of: | alpha ferrite; | bainite; | perlite; | cementite. | 2 | 1 | en |  |  |  | 1
11 | 9 | When weight and thickness reduction is needed for a structure, what type of steel should be used? | High strength low alloy steel. | Ferritic stainless steel. | Austenitic stainless steel. | Martensitic stainless steel. | 0 | 1 | en |  |  |  | 1
11 | 10 | Which of the following is the hardest microstructure? | Pearlite. | Ferrite. | Austenite. | Cementite. | 3 | 1 | en |  |  |  | 1
11 | 11 | Which of the following is the softest microstructure at room temperature? | Pearlite. | Ferrite. | Austenite. | Cementite. | 1 | 1 | en |  |  |  | 1
11 | 12 | The ability of a material to exist in two or more atomic structures without changing composition is: | allotropy; | politropy; | supertropy; | dualtropy. | 0 | 1 | en |  |  |  | 1
11 | 13 | Grain refining of steel promotes: | tensile yield strength increase; | creep resistance increase; | corrosion resistance increase; | hardness and ductility increase. | 0 | 1 | en |  |  |  | 1
11 | 14 | The interpass temperature when welding austenitic stainless steel: | should always be controlled for thick materials; | must always be kept above 150 °C; | must always be kept below 150 °C; | should only be controlled for very thin plates. | 2 | 1 | en |  |  |  | 1
11 | 15 | In MIG/MAG welding (GMAW), a small addition of oxygen to argon will: | reduce the arc stability; | reduce the penetration; | cause the temperature of the molten metal to decrease; | cause the temperature of the molten metal to increase. | 3 | 1 | en |  |  |  | 1
11 | 16 | When nickel is added to stainless steel which of the following properties is increased? | Corrosion resistance. | Magnetic feature. | Thermal fatigue resistance. | Carbon stabilization. | 0 | 1 | en |  |  |  | 1
11 | 17 | When nickel is added to stainless steel which of the following properties is increased? | Machinability. | Ductility. | Thermal fatigue resistance. | Carbon stabilization. | 1 | 1 | en |  |  |  | 1
11 | 18 | When nickel is added to stainless steel which of the following properties is increased? | Thermal fatigue resistance. | Carbon stabilization. | Weldability. | Machinability. | 2 | 1 | en |  |  |  | 1
11 | 19 | When nickel is added to stainless steel which of the following properties is increased? | Electrical resistance. | Carbon stabilization. | Machinability. | Thermal fatigue resistance. | 0 | 1 | en |  |  |  | 1
11 | 20 | When nickel is added to stainless steel which of the following properties is increased? | Impact values at lower temperatures. | Carbon stabilization. | Machinability. | Thermal fatigue resistance. | 0 | 1 | en |  |  |  | 1
11 | 21 | Copper exhibits as a physical property: | low mechanical strength (300 N/mm2, compared to approx. 700 N/mm2 for steel); | low thermal conductivity; | low tenacity; | low machinability. | 0 | 1 | en |  |  |  | 1
11 | 22 | When welding copper, you have to be aware of: | the fact that copper has a high affinity for nitrogen; | a low resistance to corrosion in relation to the many corrosive fluids; | a low fluidity of the liquid phase (molten phase); | a high thermal conductivity that can cause lack of fusion (or difficulty in fusing). | 3 | 1 | en |  |  |  | 1
11 | 23 | When welding copper, you have to be aware of: | the fact that copper has a high affinity for nitrogen; | a low resistance to corrosion in relation to the many corrosive fluids; | a low fluidity of the liquid phase (molten phase); | the creation of oxides. | 3 | 1 | en |  |  |  | 1
11 | 24 | When welding copper, you have to be aware of: | the fact that copper has a high affinity for nitrogen; | a low resistance to corrosion in relation to the many corrosive fluids; | a low fluidity of the liquid phase (molten phase); | a high thermal expansion that can cause the generation of residual stresses and cracking. | 3 | 1 | en |  |  |  | 1
11 | 25 | Carbon in iron is present as: | interstitial alloy element in low carbon steels and as a substitutional element in medium and high carbon steels; | an interstitial alloying element; | a substitutional alloying element; | a solid solution with full solubility. | 1 | 1 | en |  |  |  | 1
11 | 26 | Carbon in iron is present as: | interstitial alloy element in low carbon steels and as a substitutional element in medium and high carbon steels; | a limited solubility solid solution; | a substitutional alloying element; | a solid solution with full solubility. | 1 | 1 | en |  |  |  | 1
11 | 27 | It is the most recommended welding process for nickel and nickel alloys: | OFW; | MMA (SMAW); | TIG (GTAW); | SAW. | 2 | 1 | en |  |  |  | 1
11 | 28 | It is the most recommended welding process for nickel and nickel alloys: | OFW; | MMA (SMAW); | MIG/MAG (GMAW); | SAW. | 2 | 1 | en |  |  |  | 1
11 | 29 | It is NOT recommended welding process for nickel and nickel alloys: | MIG/MAG (GMAW); | MMA (SMAW); | OFW; | SAW. | 2 | 1 | en |  |  |  | 1
11 | 30 | Which of the following characteristics DOESN'T depend on the crystalline structure of steel? | Elasticity. | Thermal conductivity. | Heat expansion. | Elongation. | 0 | 1 | en |  |  |  | 1
11 | 31 | An 18Cr 10Ni austenitic stainless steel is not sensitive to intergranular corrosion after welding, if its carbon content is: | more than 0.03 %; | less than 0.03 %; | less than 0.3 %; | less than 0.3%, but if the steel also has 1% titanium. | 1 | 1 | en |  |  |  | 1
11 | 32 | Intergranular corrosion occurs adjacent to welds in austenitic stainless steels. What actions should be taken, to avoid such corrosion problems? | Use an overalloyed consumable. | Choose a stainless steel with a carbon content less than 0.03%. | Perform a heat treatment at 600 °C for 1 h immediately after welding is finished. | Perform a heat treatment at 200 °C for 1 h immediately after welding is finished. | 1 | 1 | en |  |  |  | 1
11 | 33 | For martensitic transformation, it is true that: | martensite occurs only in the iron-iron carbide alloy system; | martensitic transformation is based on diffusion phenomena; | the martensitic transformation is a replacement of an interstitial solid solution of carbon in iron by a substitutional solid solution of carbon with increased hardness. | the amount of martensite produced does not depend on the time spent by the material at a specific temperature. | 3 | 1 | en |  |  |  | 1
11 | 34 | For martensitic transformation, it is true that: | martensite occurs only in the iron-iron carbide alloy system; | martensitic transformation is based on diffusion phenomena; | the martensitic transformation is a replacement of an interstitial solid solution of carbon in iron by a substitutional solid solution of carbon with increased hardness. | martensitic transformation depends on the cooling rate from the austenitic range. | 3 | 1 | en |  |  |  | 1
11 | 35 | In what area of HAZ is there a possibility to find martensite? | In the region of HAZ which have been heated just over A1. | In a narrow line between HAZ and the base material. | In the normalised area close to A3. | In the grain growth region close up to the Fusion Line. | 0 | 1 | en |  |  |  | 1
11 | 36 | What might have caused the presence of small cracks in the weld root of the steel with Ceq=0.5%? | High preheating temperature that led to the formation of martensite in the HAZ. | Preheating time too long that allowed the formation of martensite in the HAZ. | Low preheating temperature that allowed martensite to form in the HAZ. | Welding speed too low which caused the formation of martensite in the HAZ. | 2 | 1 | en |  |  |  | 1
11 | 37 | What is duplex stainless steel? | A stainless steel with a ferritic-martensitic structure (50% ferrite and 50% martensite). | A stainless steel with a ferritic-austenitic structure (50% ferrite and 50% austenite). | A stainless steel with an austenitic-martensitic structure (50% austenite and 50% martensite). | A stainless steel with a structure of 50% primary austenite and 50% secondary austenite. | 1 | 1 | en |  |  |  | 1
11 | 38 | Which of the following alloy groups would hastelloy belong to? | Nickel + copper. | Nickel + iron. | Nickel + chromium | Nickel + molybdenum. | 3 | 1 | en |  |  |  | 1
11 | 39 | Which statement regarding aluminium is correct? | The Young's modulus of aluminium is about three times lower than that of steel. | The Young's modulus of aluminium is about 10 times lower than that of cast iron (very hard material). | Young's modulus of aluminium is lower than that of steel, but higher than that of copper. | The Young's modulus values of aluminium, carbon steel and copper are very close, around 200 GPa. | 0 | 1 | en |  |  |  | 1
11 | 40 | Austenite is: | a mixture of perlite and cementite; | the iron carbide Fe3C; | a solid solution of carbon in delta iron; | a solid solution of carbon in gamma iron. | 3 | 1 | en |  |  |  | 1
11 | 41 | What can we find in a phase diagram? | The amount of each phase present at equilibrium. | The chemical reactions that may occur. | The changes for a chemical reaction occurring under defined conditions. | The changes for a chemical reaction occurring under different temperatures. | 0 | 1 | en |  |  |  | 1
11 | 42 | Which of the following statements is correct when it treats the existence of Sulphur (S) in an unalloyed steel? | It increases the risk of cold cracks. | It increases the size of grains in the HAZ. | It increases the risk of hot cracking. | It increases the size of grains in the weld metal. | 2 | 1 | en |  |  |  | 1
11 | 43 | Which of the following statements is correct when it treats the existence of Sulphur (S) in an unalloyed steel? | It increases the risk of cold cracks. | It increases the size of grains in the HAZ. | It increases the risk of lamellar tearing. | It increases the size of grains in the weld metal. | 2 | 1 | en |  |  |  | 1
11 | 44 | Which of the following statements is correct when it treats the existence of Sulphur (S) in an unalloyed steel? | It increases the risk of cold cracks. | It increases the size of grains in the HAZ. | It causes a low weldability. | It increases the size of grains in the weld metal. | 2 | 1 | en |  |  |  | 1
11 | 45 | The effect of molybdenum in a creep resistance steel is: | to improve the cracking resistance; | to improve the creep resistance; | to improve the impact resistance; | to improve the corrosion resistance at high temperatures. | 1 | 1 | en |  |  |  | 1
11 | 46 | Generally speaking, aluminium alloys have a wide range of solidification temperatures, and therefore, they have high risk of occurrence of: | blowholes; | non-metallic inclusions; | cold cracking; | hot cracking. | 3 | 1 | en |  |  |  | 1
11 | 47 | The hardness of steel can be increased by: | chromium; | aluminium; | sulphur; | phosphorus. | 0 | 1 | en |  |  |  | 1
11 | 48 | The hardness of steel can be increased by: | molybdenum; | aluminium; | sulphur; | phosphorus. | 0 | 1 | en |  |  |  | 1
11 | 49 | In which temperature interval is chromium-carbide formed (welding stainless steels)? | 100 to 300 °C. | 300 to 600 °C. | 600 to 900 °C. | 900 to 1200 °C. | 2 | 1 | en |  |  |  | 1
11 | 50 | When welding stainless steels, in order to avoid the formation of chromium carbides it is important to: | keep the welding temperature between 600 and 900 °C; | minimise the welding time at the interval 600 to 900 °C; | limit the preheat temperature below 600 °C; | carry out post weld heat treatment at 590 °C. | 1 | 1 | en |  |  |  | 1
11 | 51 | Which temperature range does the intergranular corrosion of stainless steel welds occur at? | 100 to 300 °C. | 300 to 600 °C. | 600 to 900 °C. | 900 to 1200 °C. | 2 | 1 | en |  |  |  | 1
11 | 52 | Which nickel alloys would you choose for aircraft turbojet exhaust ducting? | Monel alloys. | Inconel alloys. | Incoloy alloys. | Nichrome alloys. | 1 | 1 | en |  |  |  | 1
11 | 53 | How can you avoid the intergranular corrosion of stainless steel welds? | Using a steel stabilized with Zr. | Increasing Cr content in the filler material. | Increasing the preheating temperature. | Using a steel stabilized with Ti. | 3 | 1 | en |  |  |  | 1
11 | 54 | How can you avoid the intergranular corrosion of stainless steel welds? | Using a steel stabilized with Zr. | Increasing Cr content in the filler material. | Increasing the preheating temperature. | Using a steel with C< 0,03%. | 3 | 1 | en |  |  |  | 1
11 | 55 | This figure shows a unit cell of the FCC-type crystal lattice of the Fe-C alloy with a carbon atom in its center. This type of microstructure is known as: | austenite; | pearlite; | ledeburite; | martensite. | 0 | 1 | en | M2.en.Fig.11-55 |  |  | 1
11 | 56 | This figure shows one of the unit cells of the crystal lattice. What is its name and how its microstructure is called? | Compact Hexagonal (HC), austenite; | Simple Hexagonal, pearlite; | Body-Centered Tetragonal, martensite; | Simple Tetragonal, martensite. | 2 | 1 | en | M2.en.Fig.11-56 |  |  | 1
11 | 57 | This figure presents two types of solid solutions of metals. They are: | a – self-substitutional solid solution; b - interstitial solid solution; | a – substitutional solid solution; b - compact solid solution; | a – interstitial solid solution; b - substitutional solid solution; | a – substitutional solid solution; b - interstitial solid solution. | 3 | 1 | en | M2.en.Fig.11-57 |  |  | 1
11 | 58 | A steel annealed with 0.2% carbon has a microstructure composed of the following microconstituents: | Ferrite and cementite in different phases (eutectoid steel); | Perlite only (eutectoid steel); | Bainite only (hypereutectoid steel); | Ferrite and pearlite (hypoeutectoid steel). | 3 | 1 | en | M2.en.Fig.11-58 |  |  | 1
11 | 59 | Which welded joint shown in the figure is least prone to lamellar pull-out cracks (also known as lamellar tearing) in plate “a”? | 1 | 2 | 3 | 4 | 0 | 1 | en | M2.en.Fig.11-59 |  |  | 1
11 | 60 | The orientation of the test piece in relation to the rolling direction influences the impact resistance of the material. What would be the most likely agreement between the specimens “A”, “B”, “C” and the curves “1”, “2”, “3”? | 1 – A, 2 – B and 3 – C; | 1 – A, 2 – C and 3 – B; | 1 – B, 2 – A and 3 – C; | 1 – B, 2 – C and 3 – A. | 0 | 1 | en | M2.en.Fig.11-60 |  |  | 1
11 | 61 | It's an example of ... | uniform (or general) corrosion; | crevice corrosion; | pitting corrosion; | galvanic corrosion. | 2 | 1 | en | M2.en.Fig.11-61 |  |  | 1
11 | 62 | What sequence of steps is correct for welding cladded steel (for example, by hot rolling) if there is access on both sides? | 1 | 2 | 3 | 4 | 2 | 1 | en | M2.en.Fig.11-62 |  |  | 1
11 | 63 | What sequence of steps is correct for welding clad steel (for example, by hot rolling) if there is access only from the clad side? | 1 | 2 | 3 | 4 | 1 | 1 | en | M2.en.Fig.11-63 |  |  | 1
11 | 64 | [6 empty] | 1 | en |  |  |  | 0
11 | 65 | [6 empty] | 1 | en |  |  |  | 0
11 | 66 | [6 empty] | 1 | en |  |  |  | 0
11 | 67 | [6 empty] | 1 | en |  |  |  | 0
11 | 68 | [6 empty] | 1 | en |  |  |  | 0
11 | 69 | [11 empty] | 0
11 | 70 | [11 empty] | 0
11 | 71 | [11 empty] | 0
11 | 72 | [11 empty] | 0
11 | 73 | [11 empty] | 0
11 | 74 | [11 empty] | 0
11 | 75 | [11 empty] | 0
11 | 76 | [11 empty] | 0
11 | 77 | [11 empty] | 0
11 | 78 | [11 empty] | 0
11 | 79 | [11 empty] | 0
11 | 80 | [11 empty] | 0
11 | 81 | [11 empty] | 0
11 | 82 | [11 empty] | 0
11 | 83 | [11 empty] | 0
11 | 84 | [11 empty] | 0
11 | 85 | [11 empty] | 0
11 | 86 | [11 empty] | 0
11 | 87 | [11 empty] | 0
11 | 88 | [11 empty] | 0
11 | 89 | [11 empty] | 0
11 | 90 | [11 empty] | 0
11 | 91 | [11 empty] | 0
11 | 92 | [11 empty] | 0
11 | 93 | [11 empty] | 0
11 | 94 | [11 empty] | 0
11 | 95 | [11 empty] | 0
11 | 96 | [11 empty] | 0
11 | 97 | [11 empty] | 0
11 | 98 | [11 empty] | 0
11 | 99 | [11 empty] | 0
11 | 100 | [11 empty] | 0
11 | 101 | [11 empty] | 0
11 | 102 | [11 empty] | 0
11 | 103 | [11 empty] | 0
11 | 104 | [11 empty] | 0
11 | 105 | [11 empty] | 0
11 | 106 | [11 empty] | 0
11 | 107 | [11 empty] | 0
11 | 108 | [11 empty] | 0
11 | 109 | [11 empty] | 0
11 | 110 | [11 empty] | 0
11 | 111 | [11 empty] | 0
11 | 112 | [11 empty] | 0
11 | 113 | [11 empty] | 0
11 | 114 | [11 empty] | 0
11 | 115 | [11 empty] | 0
11 | 116 | [11 empty] | 0
11 | 117 | [11 empty] | 0
11 | 118 | [11 empty] | 0
11 | 119 | [11 empty] | 0
11 | 120 | [11 empty] | 0
11 | 121 | [11 empty] | 0
11 | 122 | [11 empty] | 0
11 | 123 | [11 empty] | 0
11 | 124 | [11 empty] | 0
11 | 125 | [11 empty] | 0
11 | 126 | [11 empty] | 0
11 | 127 | [11 empty] | 0
11 | 128 | [11 empty] | 0
11 | 129 | [11 empty] | 0
11 | 130 | [11 empty] | 0
11 | 131 | [11 empty] | 0
11 | 132 | [11 empty] | 0
11 | 133 | [11 empty] | 0
11 | 134 | [11 empty] | 0
11 | 135 | [11 empty] | 0
11 | 136 | [11 empty] | 0
11 | 137 | [11 empty] | 0
11 | 138 | [11 empty] | 0
11 | 139 | [11 empty] | 0
11 | 140 | [11 empty] | 0
11 | 141 | [11 empty] | 0
11 | 142 | [11 empty] | 0
11 | 143 | [11 empty] | 0
11 | 144 | [11 empty] | 0
11 | 145 | [11 empty] | 0
11 | 146 | [11 empty] | 0
11 | 147 | [11 empty] | 0
11 | 148 | [11 empty] | 0
11 | 149 | [11 empty] | 0
11 | 150 | [11 empty] | 0

## Nível 12
NÍVEL | Nº | PERGUNTA | RESPOSTA 0 | RESPOSTA 1 | RESPOSTA 2 | RESPOSTA 3 | GABARITO: 0,1,2,3 | Tema: 0,1,2,3 | Idioma | Ilustração | Referência | Origem |  | Número de Questões do Nível
12 | 1 | Mark the correct alternative about the microstructures of carbon steels: | Ferrite is a solution of carbon in gamma iron (BCC structure). | Austenite is the interstitial solid solution of carbon in gamma iron (FCC structure). | Austenite is an interstitial solid solution of gamma iron containing carbon at the grain boundary (HC structure). | Martensite is the interstitial solid solution of carbon in gamma iron (FCC structure). | 1 | 1 | en |  |  |  | 1 | 67
12 | 2 | Mark the correct alternative about the microstructures of carbon steels: | Ferrite is a solution of carbon in gamma iron (BCC structure). | Austenite is an interstitial solid solution of gamma iron containing carbon at the grain boundary (HC structure). | Ferrite is the solid solution of carbon in alpha iron and delta iron (BCC structure). | Martensite is the interstitial solid solution of carbon in gamma iron (FCC structure). | 2 | 1 | en |  |  |  | 1
12 | 3 | The presence of pearlite in carbon steels is characteristic: | only for steels with 0.76% C, regardless of the used cooling rate. | for steels with less than 0.76% C, but only when subjected to rapid cooling. | for steels with 0.76% C, but only when subjected to rapid cooling. | for steels with any amount of carbon, but normally when subjected to slow or moderately slow cooling. | 3 | 1 | en |  |  |  | 1
12 | 4 | Regarding reheat cracking, it is correct to state: | They can happen during stress relieving heat treatments and/or prolonged work at high temperatures. | They are avoided by preheating, as it prevents diffusion of hydrogen into the HAZ. | They happen preferentially in the HAZ, only in rolled steels and with efforts in the plate thickness direction. | They are avoided if the weld bead is of stainless steel, even if heat treatment is applied. | 0 | 1 | en |  |  |  | 1
12 | 5 | Regarding reheat cracking, it is correct to state: | They are related to the precipitation of carbides in the HAZ coarse grains region during the stress relief heat treatment. | They are avoided by preheating, as it prevents diffusion of hydrogen into the HAZ. | They happen preferentially in the HAZ, only in rolled steels and with efforts in the plate thickness direction. | They are avoided if the weld bead is of stainless steel, even if heat treatment is applied. | 0 | 1 | en |  |  |  | 1
12 | 6 | Which cast iron will bend before it breaks? | Nodular cast iron. | White cast iron. | Grey cast iron. | Malleable gray cast iron. | 0 | 1 | en |  |  |  | 1
12 | 7 | Nickel, when added to stainless steels, will | increase ductility but decrease impact values; | increase impact values but decrease fatigue resistance; | increase corrosion resistance but decrease thermal conductivity; | increase fatigue resistance and increase electrical conductivity. | 2 | 1 | en |  |  |  | 1
12 | 8 | An annealed steel with 0.2% carbon has a microstructure composed of the following constituents: | Martensite, acicular ferrite and bainite; | Ferrite and pearlite; | Ferrite and martensite; | Partially bainitic microstructure. | 1 | 1 | en |  |  |  | 1
12 | 9 | White cast iron serves as the raw material for making: | malleable cast iron; | low carbon steel; | wrought iron; | ductile iron. | 0 | 1 | en |  |  |  | 1
12 | 10 | Malleable cast iron is produced from: | grey cast iron; | pig iron and steel scrap; | white cast iron; | high carbon steel. | 2 | 1 | en |  |  |  | 1
12 | 11 | Argon + hydrogen gas mixtures are suitable for GTAW/TIG of which base material? | Austenitic stainless steels. | High strength carbon steels. | Low alloy steels. | Aluminium. | 0 | 1 | en |  |  |  | 1
12 | 12 | Argon + hydrogen gas mixtures are suitable for GTAW/TIG of which base material? | High strength carbon steels. | Nickel-based alloys. | Low alloy steels. | Aluminium. | 1 | 1 | en |  |  |  | 1
12 | 13 | Narrow bead multipass weld of unrestricted carbon steel parts will: | result in a finer grain structure than in a single pass weld. | cause less distortion than in a single pass weld. | produce higher residual stress than a single pass weld. | ensure higher ductility than a single pass weld. | 0 | 1 | en |  |  |  | 1
12 | 14 | Copper exhibits as a chemical property: | a high solubility of many elements; | the impossibility of reaction with nitrogen, hydrogen and halogens; | high oxygen solubility; | low corrosion resistance against many corrosive substances. | 0 | 1 | en |  |  |  | 1
12 | 15 | Copper exhibits as a chemical property: | a very low oxygen solubility (close to "zero"); | the impossibility of reaction with nitrogen, hydrogen and halogens; | high oxygen solubility; | low corrosion resistance against many corrosive substances. | 0 | 1 | en |  |  |  | 1
12 | 16 | Copper exhibits as a chemical property: | the impossibility of reaction with nitrogen, hydrogen and carbon; | high oxygen solubility; | low solubility of many elements in copper; | low corrosion resistance against many corrosive substances. | 0 | 1 | en |  |  |  | 1
12 | 17 | Copper exhibits as a chemical property: | good corrosion resistance against many corrosive substances; | the impossibility of reaction with nitrogen, hydrogen and halogens; | high oxygen solubility; | low solubility of many elements in copper. | 0 | 1 | en |  |  |  | 1
12 | 18 | Copper exhibits as a chemical property: | low affinity for oxygen (reacts very slowly with atmospheric oxygen); | the impossibility of reaction with nitrogen, hydrogen and halogens; | low solubility of many elements in copper; | low corrosion resistance against many corrosive substances. | 0 | 1 | en |  |  |  | 1
12 | 19 | Depending on the lowest operating temperature, welded components operating at cryogenic temperatures can be constructed from: | low-alloy creep-resistant steels; | martensitic 9 and 12% chromium steels; | structural carbon steels with a carbon content over 0.2%; | CrNi austenitic steels. | 3 | 1 | en |  |  |  | 1
12 | 20 | Depending on the lowest operating temperature, welded components operating at cryogenic temperatures can be constructed from: | low-alloy creep-resistant steels; | martensitic 9 and 12% chromium steels; | structural carbon steels with a carbon content over 0.2%; | duplex and superduplex steels. | 3 | 1 | en |  |  |  | 1
12 | 21 | Depending on the lowest operating temperature, welded components operating at cryogenic temperatures can be constructed from: | low-alloy creep-resistant steels; | martensitic 9 and 12% chromium steels; | structural carbon steels with a carbon content over 0.2%; | 3 and 9% Ni steels. | 3 | 1 | en |  |  |  | 1
12 | 22 | Depending on the lowest operating temperature, welded components operating at cryogenic temperatures can be constructed from: | low-alloy creep-resistant steels; | martensitic 9 and 12% chromium steels; | structural carbon steels with a carbon content over 0.2%; | low-carbon low-alloy structural steels. | 3 | 1 | en |  |  |  | 1
12 | 23 | Under high magnification, graphite in nodular cast iron is seen as: | rounded spheres; | rounded flakes; | elongated flakes; | rectangular shapes. | 0 | 1 | en |  |  |  | 1
12 | 24 | The weldability of a dissimilar joint between carbon steel and stainless steel is dependent on which of the following? | The base material compositions; | The level of carbon in the base materials. | The difference in the melting temperatures of these steels; | Their magnetic characteristics (magnetic blow!). | 0 | 1 | en |  |  |  | 1
12 | 25 | The weldability of a dissimilar joint between carbon steel and stainless steel is dependent on which of the following? | The filler metal composition. | The level of carbon in the base materials. | The difference in the melting temperatures of these steels; | Their magnetic characteristics (magnetic blow!). | 0 | 1 | en |  |  |  | 1
12 | 26 | The weldability of a dissimilar joint between carbon steel and stainless steel is dependent on which of the following? | The dilution ratio. | The level of carbon in the base materials. | The difference in the melting temperatures of these steels; | Their magnetic characteristics (magnetic blow!). | 0 | 1 | en |  |  |  | 1
12 | 27 | Regarding fine-grained steels, it is correct to say: | In welding of steels with refined granulometry, a region of grain growth occurs in the ZAC due to the thermal cycle. This grain growth is irreversible. | All fine-grained steels have martensitic ZAC, due to the greater hardenability of a fine-grained material; | The heat treatment for grain refining is done by austenization and rapid cooling (in water or oil), to prevent grain growth; | The addition of alloy elements refines the grain structure of the steel as it favours heterogeneous nucleation. | 3 | 1 | en |  |  |  | 1
12 | 28 | Regarding fine-grained steels, it is correct to say: | In welding of steels with refined granulometry, a region of grain growth occurs in the ZAC due to the thermal cycle. This grain growth is irreversible. | All fine-grained steels have martensitic ZAC, due to the greater hardenability of a fine-grained material; | The heat treatment for grain refining is done by austenization and rapid cooling (in water or oil), to prevent grain growth; | Grain refining increases the strength of the material, as it decreases the average distance travelled by dislocations. | 3 | 1 | en |  |  |  | 1
12 | 29 | Regarding fine-grained steels, it is correct to say: | In welding of steels with refined granulometry, a region of grain growth occurs in the ZAC due to the thermal cycle. This grain growth is irreversible. | All fine-grained steels have martensitic ZAC, due to the greater hardenability of a fine-grained material; | The heat treatment for grain refining is done by austenization and rapid cooling (in water or oil), to prevent grain growth; | It is possible to refine steel grains through cold working followed by recrystallization heat treatment. | 3 | 1 | en |  |  |  | 1
12 | 30 | Which of the following elements encourages the formation of austenite? | Chromium. | Molybdenum. | Silicon. | Manganese. | 3 | 1 | en |  |  |  | 1
12 | 31 | Which of the following elements encourages the formation of austenite? | Chromium. | Molybdenum. | Silicon. | Nickel. | 3 | 1 | en |  |  |  | 1
12 | 32 | Which of the following elements encourages the formation of austenite? | Aluminium. | Titanium. | Vanadium. | Cobalt. | 3 | 1 | en |  |  |  | 1
12 | 33 | Which of the following elements encourages the formation of austenite? | Aluminium. | Titanium. | Vanadium. | Carbon. | 3 | 1 | en |  |  |  | 1
12 | 34 | Which of the following elements encourages the formation of austenite? | Chromium. | Zirconium. | Niobium. | Nitrogen. | 3 | 1 | en |  |  |  | 1
12 | 35 | What is the factor influencing the coarsening grains in welded joints of steels? | The exchange of direct current for alternating current. | The presence of diffusible H2. | A ferritic structure in the base metal. | An increase in the number of passes. | 2 | 1 | en |  |  |  | 1
12 | 36 | Microalloying of weld metal with vanadium has a positive effect: | enabling the formation of a fine-grained structure; | reducing the ductile-brittle transition temperature; | increasing corrosion resistance; | improving cold formability. | 0 | 1 | en |  |  |  | 1
12 | 37 | Wear protection is achieved by: | cathodic protection; | galvanizing; | painting; | surfacing. | 3 | 1 | en |  |  |  | 1
12 | 38 | Wear protection is achieved by: | cathodic protection; | galvanizing; | painting; | nitriding. | 3 | 1 | en |  |  |  | 1
12 | 39 | Ferritization in the HAZ is a characteristic of: | austenitic steels; | ferritic steels; | duplex steels; | martensitic steels. | 2 | 1 | en |  |  |  | 1
12 | 40 | Which is the only strengthening method that simultaneously increases both strength and toughness? | Solid solution hardening. | Precipitation hardening. | Cold working. | Grain refinement. | 3 | 1 | en |  |  |  | 1
12 | 41 | Inter crystalline corrosion in an austenitic stainless steel is most likely to happen in: | slow cooled weldment (sensitization); | quickly cooled weldment; | low carbon stainless steel (< 0,02%); | stainless steels containing additions of Ti and Nb. | 0 | 1 | en |  |  |  | 1
12 | 42 | Inter crystalline corrosion in an austenitic stainless steel is most likely to happen in: | high carbon stainless steel; | quickly cooled weldment; | low carbon stainless steel (< 0,02%); | stainless steels containing additions of Ti and Nb. | 0 | 1 | en |  |  |  | 1
12 | 43 | Inter crystalline corrosion in an austenitic stainless steel is less likely to happen in: | high chromium stainless steel (e.g. grade 310/310S); | slow cooled weldment (sensitization); | high carbon stainless steel; | stainless steels with no Ti and Nb additions. | 0 | 1 | en |  |  |  | 1
12 | 44 | Weld joints of Cr-Ni austenitic steel are prone to: | cold crack formation; | formation of cold cracks, if preheating is not applied; | hot crack formation; | lamellar crack formation. | 2 | 1 | en |  |  |  | 1
12 | 45 | Weld joints of Cr-Ni austenitic steel are prone to: | cold crack formation; | formation of cold cracks, if preheating is not applied; | delta phase precipitation; | lamellar crack formation. | 2 | 1 | en |  |  |  | 1
12 | 46 | Among the problems caused by a low temperature in steels, we can point out: | Hardness reduction; | Reduction of the creep resistance; | Reduction of the ductile-to-brittle transition temperature - DBTT; | Reduction of yield strength. | 3 | 1 | en |  |  |  | 1
12 | 47 | Among the problems caused by a low temperature in steels, we can point out: | Hardness reduction; | Reduction of the creep resistance; | Reduction of the ductile-to-brittle transition temperature - DBTT; | Reduction of toughness. | 3 | 1 | en |  |  |  | 1
12 | 48 | Among the problems caused by the low temperature in steels, we can point out: | Hardness reduction; | Reduction of the creep resistance; | Reduction of the ductile-to-brittle transition temperature - DBTT; | Reduced ductility. | 3 | 1 | en |  |  |  | 1
12 | 49 | Among the problems caused by a low temperature in steels, we can point out: | Hardness reduction; | Reduction of the creep resistance; | Reduction of the ductile-to-brittle transition temperature - DBTT; | Reduction of ultimate strength. | 3 | 1 | en |  |  |  | 1
12 | 50 | What corrosion type are aluminium and its weldable alloys sensitive to? | Selective Corrosion. | Intergranular corrosion. | Pitting corrosion. | Fretting Corrosion. | 1 | 1 | en |  |  |  | 1
12 | 51 | Which elements are responsible for hardenability in martensitic stainless steels? | Molybdenum and vanadium. | Chromium and carbon. | Molybdenum and carbon. | Chromium and vanadium. | 1 | 1 | en |  |  |  | 1
12 | 52 | Which of the following nickel-based alloys has copper in it? | Incoloy. | Monel. | Inconel. | Hastelloy B. | 1 | 1 | en |  |  |  | 1
12 | 53 | The alloy group of materials called "Hastelloys" contain: | nickel and copper; | nickel and niobium; | nickel and molybdenum; | nickel and titanium. | 2 | 1 | en |  |  |  | 1
12 | 54 | Which properties will increase with the addition of nickel to steel or alloys? | Hardness. | Resistance to hot cracking. | Ferritic structure stabilization. | Reduction of the thermal expansion coefficient. | 0 | 1 | en |  |  |  | 1
12 | 55 | Which properties will increase with the addition of nickel to steel or alloys? | Impact properties (lower the ductile-to-brittle transition temperature - DBTT). | Resistance to hot cracking. | Ferritic structure stabilization. | Reduction of the thermal expansion coefficient. | 0 | 1 | en |  |  |  | 1
12 | 56 | Which of the following is widely used for gas turbines? | Incoloy alloys. | Nichrome alloys. | Nimonic alloys. | Hastelloy alloys. | 2 | 1 | en |  |  |  | 1
12 | 57 | This figure shows four point defects of the crystal lattice. They are: | 1 - self-substitutional atom; 2 – interstitial atom; 3 – vacancy; 4 - substitutional atom; | 1 - self-interstitial atom; 2 – interstitial atom; 3 – vacancy; 4 - substitutional atom; | 1 - duplicated atom; 2 – interstitial atom; 3 – vacancy; 4 - substitutional atom; | 1 - type 1 interstitial atom; 2 - type 2 interstitial atom; 3 – vacancy; 4 - substitutional atom. | 1 | 1 | en | M2.en.Fig.12-57 |  |  | 1
12 | 58 | This figure shows four point defects of the crystal lattice. They are: | 1 - self-substitutional atom; 2 – interstitial atom; 3 – vacancy; 4 - substitutional atom; | 1 - self-interstitial atom; 2 – interstitial atom; 3 – vacancy; 4 - substitutional atom; | 1 - small substitutional atom; 2 – interstitial atom; 3 – vacancy; 4 - large substitutional atom; | 1 - type 1 interstitial atom; 2 - type 2 interstitial atom; 3 – vacancy; 4 - substitutional atom. | 2 | 1 | en | M2.en.Fig.12-58 |  |  | 1
12 | 59 | What are points “a” and “b” called on the Fe-C phase diagram? | a - eutectic transformation point, b - eutectoid transformation point; | a - eutectoid transformation point, b - eutectic transformation point; | a - hypoeutectoid transformation point, b - peritectic transformation point; | a - point of peritectic transformation, b - point of hypoeutectoid transformation. | 1 | 1 | en | M2.en.Fig.12-59 |  |  | 1
12 | 60 | This schematic diagram (green cooling curve) shows a heat treatment of the: | Quenching; | Austempering isothermal treatment; | Martempera isothermal treatment; | Tempering. | 0 | 1 | en | M2.en.Fig.12-60 |  |  | 1
12 | 61 | The “Extension – Time” curve shown in the figure represents a typical test curve for: | “ductile – brittle” transition for steels; | tensile test for steels (a true curve); | creep test for steels; | tensile elongation test for steels. | 2 | 1 | en | M2.en.Fig.12-61 |  |  | 1
12 | 62 | The curve shown in the figure represents a typical creep test curve for steels. What are its axes? | 1 | 2 | 3 | 4 | 0 | 1 | en | M2.en.Fig.12-62 |  |  | 1
12 | 63 | It's an example of ... | uniform (or general) corrosion; | crevice corrosion; | pitting corrosion; | galvanic corrosion. | 1 | 1 | en | M2.en.Fig.12-63 |  |  | 1
12 | 64 | Stress corrosion occurs when three factors are present (in addition to sufficient time for the phenomenon to occur). Which factor is missing? | Susceptible material. | Galvanic reaction. | High content of diffusible hydrogen in the metal. | Compressive stress. |  | 1 | en | M2.en.Fig.12-64 |  |  | 1
12 | 65 | Stress corrosion occurs when three factors are present (in addition to sufficient time for the phenomenon to occur). Which factor is missing? | Galvanic reaction. | Tensile tension. | High content of diffusible hydrogen in the metal. | Compressive stress. | 1 | 1 | en | M2.en.Fig.12-65 |  |  | 1
12 | 66 | Stress corrosion occurs when three factors are present (in addition to sufficient time for the phenomenon to occur). Which factor is missing? | Galvanic reaction. | High content of diffusible hydrogen in the metal. | Corrosive médium | Compressive stress. | 2 | 1 | en | M2.en.Fig.12-66 |  |  | 1
12 | 67 | Among these four protective layer processes (Weld Overlay by SAW, Lining, Cladding by hot rolling and Cladding by explosion welding), which one is more suitable for hard surfacing? | Cladding by EXW (explosion welding). | Cladding by hot rolling (ROW). | Lining. | Weld Overlay by SAW. | 3 | 1 | en | M2.en.Fig.12-67 |  |  | 1
12 | 68 | [6 empty] | 1 | en |  |  |  | 0
12 | 69 | [11 empty] | 0
12 | 70 | [11 empty] | 0
12 | 71 | [11 empty] | 0
12 | 72 | [11 empty] | 0
12 | 73 | [11 empty] | 0
12 | 74 | [11 empty] | 0
12 | 75 | [11 empty] | 0
12 | 76 | [11 empty] | 0
12 | 77 | [11 empty] | 0
12 | 78 | [11 empty] | 0
12 | 79 | [11 empty] | 0
12 | 80 | [11 empty] | 0
12 | 81 | [11 empty] | 0
12 | 82 | [11 empty] | 0
12 | 83 | [11 empty] | 0
12 | 84 | [11 empty] | 0
12 | 85 | [11 empty] | 0
12 | 86 | [11 empty] | 0
12 | 87 | [11 empty] | 0
12 | 88 | [11 empty] | 0
12 | 89 | [11 empty] | 0
12 | 90 | [11 empty] | 0
12 | 91 | [11 empty] | 0
12 | 92 | [11 empty] | 0
12 | 93 | [11 empty] | 0
12 | 94 | [11 empty] | 0
12 | 95 | [11 empty] | 0
12 | 96 | [11 empty] | 0
12 | 97 | [11 empty] | 0
12 | 98 | [11 empty] | 0
12 | 99 | [11 empty] | 0
12 | 100 | [11 empty] | 0
12 | 101 | [11 empty] | 0
12 | 102 | [11 empty] | 0
12 | 103 | [11 empty] | 0
12 | 104 | [11 empty] | 0
12 | 105 | [11 empty] | 0
12 | 106 | [11 empty] | 0
12 | 107 | [11 empty] | 0
12 | 108 | [11 empty] | 0
12 | 109 | [11 empty] | 0
12 | 110 | [11 empty] | 0
12 | 111 | [11 empty] | 0
12 | 112 | [11 empty] | 0
12 | 113 | [11 empty] | 0
12 | 114 | [11 empty] | 0
12 | 115 | [11 empty] | 0
12 | 116 | [11 empty] | 0
12 | 117 | [11 empty] | 0
12 | 118 | [11 empty] | 0
12 | 119 | [11 empty] | 0
12 | 120 | [11 empty] | 0
12 | 121 | [11 empty] | 0
12 | 122 | [11 empty] | 0
12 | 123 | [11 empty] | 0
12 | 124 | [11 empty] | 0
12 | 125 | [11 empty] | 0
12 | 126 | [11 empty] | 0
12 | 127 | [11 empty] | 0
12 | 128 | [11 empty] | 0
12 | 129 | [11 empty] | 0
12 | 130 | [11 empty] | 0
12 | 131 | [11 empty] | 0
12 | 132 | [11 empty] | 0
12 | 133 | [11 empty] | 0
12 | 134 | [11 empty] | 0
12 | 135 | [11 empty] | 0
12 | 136 | [11 empty] | 0
12 | 137 | [11 empty] | 0
12 | 138 | [11 empty] | 0
12 | 139 | [11 empty] | 0
12 | 140 | [11 empty] | 0
12 | 141 | [11 empty] | 0
12 | 142 | [11 empty] | 0
12 | 143 | [11 empty] | 0
12 | 144 | [11 empty] | 0
12 | 145 | [11 empty] | 0
12 | 146 | [11 empty] | 0
12 | 147 | [11 empty] | 0
12 | 148 | [11 empty] | 0
12 | 149 | [11 empty] | 0
12 | 150 | [11 empty] | 0

## Nível 13
NÍVEL | Nº | PERGUNTA | RESPOSTA 0 | RESPOSTA 1 | RESPOSTA 2 | RESPOSTA 3 | GABARITO: 0,1,2,3 | Tema: 0,1,2,3 | Idioma | Ilustração | Referência | Origem |  | Número de Questões do Nível
13 | 1 | Regarding common carbon steels with up to 0.20% of C content, it is correct to say that: | the application of post-heating is unnecessary, due to the low carbon equivalent; | a prompt formation of martensite in the HAZ greatly reduces their weldability; | very high cooling rate favours the formation of ledeburite in the coarse-grained region; | preheating becomes mandatory to ensure the expulsion of hydrogen before cooling to room temperature. | 0 | 1 | en |  |  |  | 1 | 69
13 | 2 | Regarding post-heating of a steel welded joint to allow the diffusion of H2 to the external environment, reducing the residual H2 content, it is correct to say: | It is applied at temperatures between 100 and 150 °C for periods of up to 2 hours; | It is applied at temperatures between 150 and 200 °C for periods of up to 1 hour; | It is applied at temperatures between 200 and 300 °C for periods never exceeding 10 min to avoid plastic deformation; | It is applied at temperatures between 200 to 300 °C for periods of 2 to 6 hours, or even longer. | 3 | 1 | en |  |  |  | 1
13 | 3 | Regarding the reactions that occur in the weld pool during the welding of carbon steel, it can be stated that: | In MAG welding with pure CO2 shielding, the use of wires with very low Si and Mn contents prevents the formation of porosity (prevents the formation of oxides); | Basic slags favour lower levels of oxygen in the deposited metal; | The hydrogen absorbed in the weld pool does not completely escape from the liquid metal before and during its solidification, which can generate porosity in carbon steel welds. | Acidic slags favour lower levels of O2, Si, Mn, P and S in the deposited metal. | 1 | 1 | en |  |  |  | 1
13 | 4 | Regarding the reactions that occur in the weld pool during the welding of carbon steel, it can be stated that: | In MAG welding with pure CO2 shielding, the use of wires with very low Si and Mn contents prevents the formation of porosity (prevents the formation of oxides); | Acidic slag favours higher levels of oxides in the deposited metal; | The hydrogen absorbed in the weld pool does not completely escape from the liquid metal before and during its solidification, which can generate porosity in carbon steel welds. | Acidic slags favour lower levels of O2, Si, Mn, P and S in the deposited metal. | 1 | 1 | en |  |  |  | 1
13 | 5 | A material is considered to be of low weldability: | when the material distorts strongly during welding; | When the welder needs in-depth knowledge of the material in question; | when, in addition to common welding procedures, preheating, thermal treatment, controlled heat input etc. are needed; | When the result of welding is not predictable. | 2 | 1 | en |  |  |  | 1
13 | 6 | Given two pieces of the same steel grade of different origins and unknown treatments with identical hardness values might mean that: | both pieces show the same microstructure; | both pieces show the same toughness; | both pieces were made by the same manufacturer; | both pieces have close values of the tensile strength. | 3 | 1 | en |  |  |  | 1
13 | 7 | Which of the following materials IS NOT heat treatable aluminium alloys? | EN AW-Al Si10Mg. | EN AW-Al Cu2,5Mg. | EN AW-AlSi1MgMn. | EN AW-AlMg3Mn. | 3 | 1 | en |  |  |  | 1
13 | 8 | Which of the following materials IS NOT heat treatable aluminium alloys? | EN AW-Al Si10Mg. | EN AW-Al Cu2,5Mg. | EN AW-AlSi1MgMn. | EN AW-AlMg4,5Mn0,7. | 3 | 1 | en |  |  |  | 1
13 | 9 | How high is the stress at the bottom of the notch during the impact test? | Higher than the yield stress. | Exactly the yield stress. | 75% of the yield stress. | Exactly the tensile stress. | 0 | 1 | en |  |  |  | 1
13 | 10 | Which alternative is correct with regard to hardness test? | HV applies to welded joint. | The HRC method does not use steel ball penetrators. | HB applies to hard metal. | HV test specimens don’t need polishing. | 0 | 1 | en |  |  |  | 1
13 | 11 | Which alternative is correct with regard to hardness test? | Diamond is used to indent in the HRC. | The HRC method does not use steel ball penetrators. | HB applies to hard metal. | HV test specimens don’t need polishing. | 0 | 1 | en |  |  |  | 1
13 | 12 | One of the test methods for the evaluation of high temperature characteristics of Cr-Mo steel is called the: | hardness test; | creep rupture test; | fatigue test; | Charpy impact test. | 1 | 1 | en |  |  |  | 1
13 | 13 | Hot cracking in non-alloy steels mainly occurs in: | the heat affected zone; | the fusion line; | the weld metal; | the parent metal. | 2 | 1 | en |  |  |  | 1
13 | 14 | Regarding techniques to avoid hydrogen cracking in steel joints, it is correct to: | use preheating to reduce the hardness of the coarse HAZ microstructure; | use low-oxygen consumables; | use post-heating 48 hours after welding; | use ferritic stainless steel consumables to make the weld. | 0 | 1 | en |  |  |  | 1
13 | 15 | Regarding techniques to avoid hydrogen cracking in steel joints, it is correct to: | use preheating to reduce the hardness of the coarse HAZ microstructure; | use stress relief heat treatment 48 hours after welding; | use post-heating (> 200 °C) 48 hours after welding; | use ferritic stainless steel consumables to make the weld. | 0 | 1 | en |  |  |  | 1
13 | 16 | Regarding techniques to avoid hydrogen cracking in steel joints, it is correct to: | use preheating to reduce the hardness of the coarse HAZ microstructure; | use preheating to allow the diffusion of H2 to the external environment, reducing the residual H2 content; | use post-heating 48 hours after welding; | use ferritic stainless steel consumables to make the weld. | 0 | 1 | en |  |  |  | 1
13 | 17 | Regarding techniques to avoid hydrogen cracking in steel joints, it is correct to: | use austenitic stainless steel consumables to make the weld. | use stress relief heat treatment 48 hours after welding; | use preheating to allow the diffusion of H2 to the external environment, reducing the residual H2 content; | use ferritic stainless steel consumables to make the weld. | 0 | 1 | en |  |  |  | 1
13 | 18 | Regarding techniques to avoid hydrogen cracking in steel joints, it is correct to: | use post-heating (> 200 °C) immediately after welding; | use low-oxygen consumables; | use post-heating (> 200 °C) 48 hours after welding; | use ferritic stainless steel consumables to make the weld. | 0 | 1 | en |  |  |  | 1
13 | 19 | It is one of the factors that favour the generation of hydrogen cracks in steel joints: | a high level of restriction of joint components; | the use austenitic stainless steel consumables to make the weld; | the use post-heating immediately after welding; | the use preheating. | 0 | 1 | en |  |  |  | 1
13 | 20 | It is one of the factors that favour the generation of hydrogen cracks in steel joints: | the use of thick plates (above 20 mm) as one of the joint restriction factors; | the use austenitic stainless steel consumables to make the weld; | the use post-heating immediately after welding; | the use preheating. | 0 | 1 | en |  |  |  | 1
13 | 21 | What is the main advantage of clad steels? | The structure becomes lighter. | They are thinner, thus less welding consumables will be needed. | They are characterized by a good weldability. | Low cost. | 3 | 1 | en |  |  |  | 1
13 | 22 | What type of hardness tester uses a cone shaped diamond indenter? | Rockwell A, C e D. | Rockwell B e E. | Rockwell F e G. | Rockwell H e K. | 0 | 1 | en |  |  |  | 1
13 | 23 | What is the difference between Charpy and Izod tests? | The Charpy test measures toughness of material, whereas the Izod test measures impact resistance of material. | The Izod holds the sample vertically with the notch facing the pendulum, while the Charpy holds the sample horizontally with the notch facing away from the pendulum. | The Charpy holds the sample vertically with the notch facing the pendulum, while the Izod holds the sample horizontally with the notch facing away from the pendulum. | In Charpy test the sample is fastened at its bottom end, while in Izod test the sample is secured at both ends. | 1 | 1 | en |  |  |  | 1
13 | 24 | On a multipass weld, which pass will exhibit coarse columnar grains? | Root pass. | Hot pass. | Fill pass. | Cover pass. | 3 | 1 | en |  |  |  | 1
13 | 25 | Non-metallic inclusions in butt welds of carbon steels are considered as imperfections. What other imperfections they can originate? | Lack of fusion and lack of penetration | Cracks and lack of fusion. | Pores and lack of fusion. | Pores and cracks. | 3 | 1 | en |  |  |  | 1
13 | 26 | About preheating of austenitic stainless steel joint, it is correct to say: | it should be done at temperature not higher than 100 °C; | it should be done at temperature not higher than 200 °C; | it should be done at temperature calculated on the basis of a carbon equivalent and the plate thickness; | austenitic stainless steel joints, normally, do not need any preheating. | 3 | 1 | en |  |  |  | 1
13 | 27 | How shall hot cracking be prevented in welding of austenitic stainless steels? | By preheating. | By low heat input. | By postweld heat treatment. | By maintaining the interpass temperature no less than 200 °C. | 1 | 1 | en |  |  |  | 1
13 | 28 | What does the Ferrite Number (FN) determine? | The amount of ferrite in ferritic stainless steels. | The amount of ferrite in austenitic stainless steels. | The amount of ferrite in martensitic stainless steels. | The amount of ferrite in thermomechanically treated high yield strength steels. | 1 | 1 | en |  |  |  | 1
13 | 29 | What does the Ferrite Number (FN) determine? | The amount of ferrite in ferritic stainless steels. | The amount of ferrite in duplex stainless steels. | The amount of ferrite in martensitic stainless steels. | The amount of ferrite in thermomechanically treated high yield strength steels. | 1 | 1 | en |  |  |  | 1
13 | 30 | Why bend tests are used for welder approvals? | Because they do reveal weld defects only (lack of fusions, porosity, cracks) and do not show other insignificant weld imperfections. | Because the bend tests (free and guided) are the only ones that can quantify the mechanical properties of a metal. | Because the bend tests reveal many internal discontinuities, as lack of fusion, porosity, cracks, which may be induced by welder. | Because it is the only destructive test prescribed for welder approvals. | 2 | 1 | en |  |  |  | 1
13 | 31 | Why bend tests are used for welding procedure specification approvals? | Because they do reveal weld defects only (lack of fusion, porosity, cracks) and do not show other insignificant weld imperfections. | Because the bend tests (free and guided) are the only ones that can quantify the mechanical properties of a metal. | Because the bend tensile deformation causes cracking and ruptures of the specimen if its heat affected zone (HAZ) is hard and brittle (as a result of wrong welding procedure). | Because it is the only destructive test prescribed for welding procedure specification approvals. | 2 | 1 | en |  |  |  | 1
13 | 32 | What is the time t8/5? | Time of austenite transformation in the range between 800 °C and 500 °C. | Time of isothermal transformation between 800 °C and 500 °C. | Heating time between 500 °C and 800 °C. | Cooling time between 800 °C and 500 °C. | 3 | 1 | en |  |  |  | 1
13 | 33 | At which temperature does a grain begin to grow in the heat affected zone of a carbon steel welded joint? | Above a temperature of martensite transformation. | Above 723 ºC. | Above 1100 °C (austenite grain growth). | Above Ac1 temperature (ferritic grain growth). | 2 | 1 | en |  |  |  | 1
13 | 34 | The re-heat cracking: | will occur always in the weld deposit and on the HAZ of any kind of Cr-Mo steels; | does not depend on the level of residual stresses; | always develops as an intergranular crack; | always develops through the inside of the steel grain due to the increasing of micro voids. | 2 | 1 | en |  |  |  | 1
13 | 35 | What factors will increase the susceptibility to cold cracking? | A high level of weld joint residual stresses with high diffusible hydrogen content and a final fragile microstructure. | A high level of weld joint compressive stresses with high diffusible hydrogen content and a final fragile microstructure. | In steels with carbon equivalent higher than 0.25, with a thickness lower than 10 mm to be welded without pre-heating. | In steels that have a very low carbon equivalent (< 0.15), to be welded in an environment temperature below 25 ºC, without pre-heating. | 0 | 1 | en |  |  |  | 1
13 | 36 | What factors will increase the susceptibility to cold cracking? | In steels with carbon equivalent higher than 0.45, with a thickness greater than 10 mm to be welded without pre-heating. | A high level of weld joint compressive stresses with high diffusible hydrogen content and a final fragil microstructure. | In steels with carbon equivalent higher than 0.25, with a thickness lower than 10 mm to be welded without pre-heating. | In steels that have a very low carbon equivalent (< 0.15), to be welded in an environment temperature below 25 ºC, without pre-heating. | 0 | 1 | en |  |  |  | 1
13 | 37 | What factors will increase the susceptibility to cold cracking? | In steels that have a very low carbon equivalent (< 0.15), to be welded in an environment temperature below 5 ºC, without pre-heating. | A high level of weld joint compressive stresses with high diffusible hydrogen content and a final fragil microstructure. | In steels with carbon equivalent higher than 0.25, with a thickness lower than 10 mm to be welded without pre-heating. | In steels that have a very low carbon equivalent (< 0.15), to be welded in an environment temperature below 25 ºC, without pre-heating. | 0 | 1 | en |  |  |  | 1
13 | 38 | It is a typical problem of the overlay welding process of galvanized steel: | Fragility due to the presence of liquid zinc; | Cold cracks; | Lamellar tearing (due to a strong contraction in the Z direction); | Need to use the TIG welding processes (GTAW) with positive electrode polarity, to reduce the contamination of the tungsten electrode by zinc. | 0 | 1 | en |  |  |  | 1
13 | 39 | What does creep in metals mean? | Creep is a type of metal plastic deformation that occurs slowly at stresses below the yield strength of a metal, at elevated temperatures. | Creep is a type of metal elastic deformation that occurs slowly at stresses below the yield strength of a metal, at elevated temperatures. | Creep is a type of metal plastic deformation that occurs suddenly at high stresses accompanied by elevated temperatures. | Creep is a type of metal elastic deformation that occurs suddenly at high stresses accompanied by elevated temperatures. | 0 | 1 | en |  |  |  | 1
13 | 40 | What does creep in metals mean? | Creep is a type of metal elastic deformation that occurs slowly at stresses below the yield strength of a metal, at elevated temperatures. | Creep is a type of metal plastic deformation that occurs suddenly at high stresses accompanied by elevated temperatures. | Creep is a type of metal elastic deformation that occurs suddenly at high stresses accompanied by elevated temperatures. | Creep is a result of a viscoplastic behaviour of metals at high temperatures, under loading and over time. | 3 | 1 | en |  |  |  | 1
13 | 41 | Which parameter of the cooling stage during the thermal welding cycle will be used to estimate the hardness in the HAZ of high-strength low-alloy steel? | Cooling time between 800 °C and 500 °C. | Cooling rate at transformation temperature A3. | Cooling time from 600 °C to 200 °C. | Cooling rate at a temperature of 540 °C. | 0 | 1 | en |  |  |  | 1
13 | 42 | Which of the following must be taken into consideration when welding Nickel and Nickel-alloys? | Preheat to 150°C before welding. | Degrease and clean the parts prior to welding. | Maintain a minimum 250 ºC interpass temperature. | Post weld heat treatment. | 1 | 1 | en |  |  |  | 1
13 | 43 | When welding pure nickel with TIG (GTAW), which of the following steps is likely to minimize porosity? | Using an inert shielding gas with 2 - 3% nitrogen addition. | Using narrower groove angles (40 - 60 degrees). | Ensuring that plates are perfectly clean before welding. | Using a carefully controlled preheat. | 2 | 1 | en |  |  |  | 1
13 | 44 | When welding pure nickel with TIG (GTAW), which of the following steps is likely to minimize porosity? | Using an inert shielding gas with 2 - 3% nitrogen addition. | Using narrower groove angles (40 - 60 degrees). | Careful selection of technique and shielding gas. | Using a carefully controlled preheat. | 2 | 1 | en |  |  |  | 1
13 | 45 | Sulphur is the major element resulting in hot cracking in steel, because: | sulphur has a very low melting point (115 °C only), so it evaporates readily generating a crack; | sulphur and iron sulphides (FeS) have lower melting points than iron, so they form liquid material pockets at grain boundaries, thus creating cracks in the presence of contraction tensile stresses; | iron sulphide (FeS) with high melting point (1195 °C) does not wet metal grains contours, causing separation and cracks; | sulphur and iron sulphides (FeS) have low melting points, they form liquid material pockets at grain boundaries, thus increasing local pressure and separating the grains, causing cracks. | 1 | 1 | en |  |  |  | 1
13 | 46 | When welding austenitic stainless steel: | the cooling has to be fast; | the preheat temperature has to be high enough; | stress-relieving PWHT has to be applied always. | preheat is not necessary, irrespective of component thickness. | 3 | 1 | en |  |  |  | 1
13 | 47 | When welding austenitic stainless steel: | the cooling has to be fast; | the preheat temperature has to be high enough; | stress-relieving PWHT has to be applied always. | interpass temperatures should be less than 180 °C, to avoid sensitization. | 3 | 1 | en |  |  |  | 1
13 | 48 | When welding austenitic stainless steel: | the cooling has to be fast; | the preheat temperature has to be high enough; | stress-relieving PWHT has to be applied always. | use low welding energy (there are distortion problems and these steels are not hardenable). | 3 | 1 | en |  |  |  | 1
13 | 49 | When welding austenitic stainless steel: | the cooling has to be fast; | the preheat temperature has to be high enough; | stress-relieving PWHT has to be applied always. | use low carbon or Ti and/or Nb stabilized filler metal (sensitization!). | 3 | 1 | en |  |  |  | 1
13 | 50 | When welding austenitic stainless steel: | the cooling has to be fast; | the preheat temperature has to be high enough; | stress-relieving PWHT has to be applied always. | use the filler metal of the same or almost the same alloy. | 3 | 1 | en |  |  |  | 1
13 | 51 | This figure shows a carbon steel microstructure of the type: | Martensite; | Ferrite; | Pearlite; | Austenite. | 2 | 1 | en | M2.en.Fig.13-51 |  |  | 1
13 | 52 | This figure shows a microstructure of: | Cold rolled carbon steel pearlite; | Ferrite (hot-rolled hypoeutectoid carbon steel); | Ferrite with little pearlite in hot-rolled carbon steel; | Cold rolled carbon steel austenite. | 2 | 1 | en | M2.en.Fig.13-52 |  |  | 1
13 | 53 | This figure shows a microstructure of: | Cold rolled carbon steel pearlite; | Hot rolled carbon steel ferrite and pearlite; | Ferrite and Cementite of cold rolled carbon steel; | Hot rolled carbon steel austenite. | 1 | 1 | en | M2.en.Fig.13-53 |  |  | 1
13 | 54 | This figure shows a microstructure of: | Pearlite and Ferrite of hot rolled carbon steel; | Cold rolled carbon steel pearlite; | Ferrite and Cementite of hot rolled carbon steel; | Cold rolled carbon steel austenite. | 0 | 1 | en | M2.en.Fig.13-54 |  |  | 1
13 | 55 | This figure shows a microstructure of: | Longitudinal Martensite grains of cold rolled carbon steel; | Hot rolled carbon steel Pearlite longitudinal grains; | Longitudinal Ferrite and Cementite grains of hot rolled carbon steel; | Longitudinal ferrite and pearlite grains of cold rolled carbon steel. | 3 | 1 | en | M2.en.Fig.13-55 |  |  | 1
13 | 56 | This type of carbon steel microstructure is called: | Martensite; | Ferrite (hypoeutectoid steel); | Pearlite (eutectoid steel); | Austenite. | 2 | 1 | en | M2.en.Fig.13-56 |  |  | 1
13 | 57 | This type of carbon steel microstructure is called: | Martensite; | Ferrite + Pearlite (hypoeutectoid steel); | Pearlite (eutectoid steel); | Austenite. | 1 | 1 | en | M2.en.Fig.13-57 |  |  | 1
13 | 58 | This type of carbon steel microstructure is called: | Martensite; | Ferrite (hypoeutectoid steel); | Pearlite + Proeutectoid Cementite (hypereutectoid steel); | Austenite. | 2 | 1 | en | M2.en.Fig.13-58 |  |  | 1
13 | 59 | This type of steel microstructure is called: | Martensite (low carbon steel); | Ferrite; | Pearlite (eutectoid steel); | Austenite | 3 | 1 | en | M2.en.Fig.13-59 |  |  | 1
13 | 60 | Which of these carbon steel microstructures corresponds to cold worked steel? | a. | b. | c. | d. | 1 | 1 | en | M2.en.Fig.13-60 |  |  | 1
13 | 61 | This figure shows typical test specimens of the: | Tekken weldability test; | CTOD (Crack-Tip Opening Displacement) fracture toughness test; | CTS (Controlled Thermal Severity Test) weldability (cracking) test; | implant test to evaluate weldability. | 1 | 1 | en | M2.en.Fig.13-61 |  |  | 1
13 | 62 | Which specimen(s) is(are) used in the CTOD (Crack-Tip Opening Displacement) fracture toughness test? | 1. | 1 and 2. | 1, 2 and 3. | 1, 2, 3 and 4. | 3 | 1 | en | M2.en.Fig.13-62 |  |  | 1
13 | 63 | This figure shows the arrangement of the: | Murex test (evaluation of resistance to hot cracking); | weldability test (cracking test) CTS (Controlled Thermal Severity Test); | CTOD (Crack-Tip Opening Displacement) fracture toughness test; | Houldcroft test to evaluate material weldability. | 2 | 1 | en | M2.en.Fig.13-63 |  |  | 1
13 | 64 | This figure shows (in a very schematic way) the: | Tekken weldability test; | CTOD (Crack-Tip Opening Displacement) fracture toughness test; | weldability test (cracking test) CTS (Controlled Thermal Severity Test); | implant test to evaluate weldability. | 0 | 1 | en | M2.en.Fig.13-64 |  |  | 1
13 | 65 | This figure shows (schematically) the Tekken weldability test (cracking test). What is the main objective of this test? | To evaluate the resistance of the welded region to the hot crack generation. Metallographic analysis of samples is carried out as the specimen cools. | To evaluate the resistance of the welded region to the crack generation in the heat affected zone. | To evaluate the resistance of the welded region to the crack generation in the molten weld metal. | To evaluate the resistance of the welded region to the cold crack generation. A metallographic analysis of samples is carried out 48 hours after welding. | 3 | 1 | en | M2.en.Fig.13-65 |  |  | 1
13 | 66 | What is the purpose of using an electrical insulator in this screwed joint of metal sheets of the same material? | Prevention of physical contact between the sheets. | Increased joint resistance to fatigue. | Increased mechanical resistance of the joint in case of cyclic loading. | Prevention of galvanic corrosion of the components of this joint. | 3 | 1 | en | M2.en.Fig.13-66 |  |  | 1
13 | 67 | This figure shows an example of protective layers of the type: | Weld Overlay; | Cladding; | Cladding carried out by lamination; | Lining. | 3 | 1 | en | M2.en.Fig.13-67 |  |  | 1
13 | 68 | This figure shows (schematically) four hardness tests. Which one represents the Vickers method? | 1 | 2 | 3 | 4 | 2 | 1 | en | M2.en.Fig.13-68 |  |  | 1
13 | 69 | This figure shows (schematically) four hardness tests. Which one represents the KNOOP method? | 1 | 2 | 3 | 4 | 3 | 1 | en | M2.en.Fig.13-69 |  |  | 1
13 | 70 | [11 empty] | 0
13 | 71 | [11 empty] | 0
13 | 72 | [11 empty] | 0
13 | 73 | [11 empty] | 0
13 | 74 | [11 empty] | 0
13 | 75 | [11 empty] | 0
13 | 76 | [11 empty] | 0
13 | 77 | [11 empty] | 0
13 | 78 | [11 empty] | 0
13 | 79 | [11 empty] | 0
13 | 80 | [11 empty] | 0
13 | 81 | [11 empty] | 0
13 | 82 | [11 empty] | 0
13 | 83 | [11 empty] | 0
13 | 84 | [11 empty] | 0
13 | 85 | [11 empty] | 0
13 | 86 | [11 empty] | 0
13 | 87 | [11 empty] | 0
13 | 88 | [11 empty] | 0
13 | 89 | [11 empty] | 0
13 | 90 | [11 empty] | 0
13 | 91 | [11 empty] | 0
13 | 92 | [11 empty] | 0
13 | 93 | [11 empty] | 0
13 | 94 | [11 empty] | 0
13 | 95 | [11 empty] | 0
13 | 96 | [11 empty] | 0
13 | 97 | [11 empty] | 0
13 | 98 | [11 empty] | 0
13 | 99 | [11 empty] | 0
13 | 100 | [11 empty] | 0
13 | 101 | [11 empty] | 0
13 | 102 | [11 empty] | 0
13 | 103 | [11 empty] | 0
13 | 104 | [11 empty] | 0
13 | 105 | [11 empty] | 0
13 | 106 | [11 empty] | 0
13 | 107 | [11 empty] | 0
13 | 108 | [11 empty] | 0
13 | 109 | [11 empty] | 0
13 | 110 | [11 empty] | 0
13 | 111 | [11 empty] | 0
13 | 112 | [11 empty] | 0
13 | 113 | [11 empty] | 0
13 | 114 | [11 empty] | 0
13 | 115 | [11 empty] | 0
13 | 116 | [11 empty] | 0
13 | 117 | [11 empty] | 0
13 | 118 | [11 empty] | 0
13 | 119 | [11 empty] | 0
13 | 120 | [11 empty] | 0
13 | 121 | [11 empty] | 0
13 | 122 | [11 empty] | 0
13 | 123 | [11 empty] | 0
13 | 124 | [11 empty] | 0
13 | 125 | [11 empty] | 0
13 | 126 | [11 empty] | 0
13 | 127 | [11 empty] | 0
13 | 128 | [11 empty] | 0
13 | 129 | [11 empty] | 0
13 | 130 | [11 empty] | 0
13 | 131 | [11 empty] | 0
13 | 132 | [11 empty] | 0
13 | 133 | [11 empty] | 0
13 | 134 | [11 empty] | 0
13 | 135 | [11 empty] | 0
13 | 136 | [11 empty] | 0
13 | 137 | [11 empty] | 0
13 | 138 | [11 empty] | 0
13 | 139 | [11 empty] | 0
13 | 140 | [11 empty] | 0
13 | 141 | [11 empty] | 0
13 | 142 | [11 empty] | 0
13 | 143 | [11 empty] | 0
13 | 144 | [11 empty] | 0
13 | 145 | [11 empty] | 0
13 | 146 | [11 empty] | 0
13 | 147 | [11 empty] | 0
13 | 148 | [11 empty] | 0
13 | 149 | [11 empty] | 0
13 | 150 | [11 empty] | 0

## Nível 14
NÍVEL | Nº | PERGUNTA | RESPOSTA 0 | RESPOSTA 1 | RESPOSTA 2 | RESPOSTA 3 | GABARITO: 0,1,2,3 | Tema: 0,1,2,3 | Idioma | Ilustração | Referência | Origem |  | Número de Questões do Nível
14 | 1 | Hardness measurements performed in the HAZ of a steel indicated values above the acceptable level in specimens welded according to a given procedure. Select the procedure change that can be used to reduce the hardness value: | Use consumables capable of providing a lower amount of diffusible hydrogen. | To use a lower welding current. | To use a higher welding travel. | To use a higher preheat temperature. | 3 | 1 | en |  |  |  | 1 | 66
14 | 2 | Hardness measurements performed in the HAZ of a steel indicated values above the acceptable level in specimens welded according to a given procedure. Select the procedure change that can be used to reduce the hardness value: | Use consumables capable of providing a lower amount of diffusible hydrogen. | To use a higher welding current. | To use a higher welding travel. | To use a higher postheat temperature. | 1 | 1 | en |  |  |  | 1
14 | 3 | A gouging type of wear that washes away or grooves out the metal surface is called: | corrosion; | oxidation; | erosion; | abrasion. | 2 | 1 | en |  |  |  | 1
14 | 4 | The type of wear that pits, perforates, and eventually dissolves metal is called: | corrosion; | oxidation; | erosion; | abrasion. | 0 | 1 | en |  |  |  | 1
14 | 5 | Chains and nails are made of: | high carbon steel; | very high carbon steel; | low carbon steel; | medium carbon steel. | 2 | 1 | en |  |  |  | 1
14 | 6 | In a carbon steel welded joint, a zone of reduced mechanical strength is considered: | the side edge of the weld; | the region located at the top of the weld, as it is made of a metal overheated during welding; | the region of the bead consisting exclusively of deposited filler metal; | the base metal region adjacent to the weld with mechanical properties deteriorated by the welding thermal cycle. | 3 | 1 | en |  |  |  | 1
14 | 7 | The composition of nodular cast iron closely resembles: | white cast iron; | grey cast iron; | malleable cast iron; | high carbon steel. | 1 | 1 | en |  |  |  | 1
14 | 8 | What are the main factors that influence the position of TTT curves? | These are all the chemical elements added to the alloy. | Temperature, grain size and cooling medium. | Chemical composition, grain size of austenite and homogeneity of austenite. | Heating medium, temperature and homogeneity of austenite. | 2 | 1 | en |  |  |  | 1
14 | 9 | Hot welding of cast iron uses which welding process? | OAW (311) | GTAW (TIG). | SAW | GMAW (MIG/MAG). | 0 | 1 | en |  |  |  | 1
14 | 10 | Hot welding of cast iron uses which welding process? | SAW | GTAW (TIG). | SMAW (MMA). | GMAW (MIG/MAG). | 2 | 1 | en |  |  |  | 1
14 | 11 | Cold welding of cast iron uses the welding process: | SAW | GTAW (TIG). | SMAW (MMA). | GMAW (MIG/MAG). | 2 | 1 | en |  |  |  | 1
14 | 12 | The heat from the Blast furnace changes limestone into: | calcium oxide and carbon monoxide; | calcium oxide and oxygen; | calcium oxide and carbon dioxide; | calcium dioxide and monoxide. | 2 | 1 | en |  |  |  | 1
14 | 13 | Which element is taken from weld boundaries when carbide precipitation occurs during arc welding of stainless steels? | Carbon. | Chromium. | Nickel. | Molybdenum. | 1 | 1 | en |  |  |  | 1
14 | 14 | The reason a multi-pass welded joint is typically more tenacious than a single-pass weld is because: | beads with a smaller cross section have smaller grains; | some martensite is formed; | heating caused by the next pass increases the grain size of the previous pass; | a multi-pass weld has fewer defects (they are remelted by the later passes). | 0 | 1 | en |  |  |  | 1
14 | 15 | The reason a multi-pass welded joint is typically more tenacious than a single-pass weld is because: | some martensite is formed; | subsequent beads cause reheating and partial melting of the previous pass, favouring a refinement of a part of the primary solidification structure; | heating caused by the next pass increases the grain size of the previous pass; | a multi-pass weld has fewer defects (they are remelted by the later passes). | 1 | 1 | en |  |  |  | 1
14 | 16 | The hardenability of a steel workpiece depends on: | the initial microstructure; | the workpiece size; | the chemical composition; | the cooling rate. | 2 | 1 | en |  |  |  | 1
14 | 17 | The chemical elements C, Mn and Nb have specific functions in controlled lamination. Carbon and niobium act as atoms in solid solution or as NbC-forming. What would be the role of Mn in these steels? | Form a substitutional solid solution. | Act as a self-interstitial atom. | Act as a precipitate former. | Form an interstitial solid solution. | 0 | 1 | en |  |  |  | 1
14 | 18 | Observing the service temperature, it is correct to state that: | at cryogenic temperatures, common carbon steels should be used, as they are more ductile; | the equipment must operate at a temperature lower than its ductile/brittle transition temperature; | in general, mechanical strength decreases and ductility increases with reduction in temperature; | at cryogenic temperatures, Ni-alloyed steels should be used, as they are more tenacious at low temperatures. | 3 | 1 | en |  |  |  | 1
14 | 19 | Regarding surface treatments, mark the correct alternative: | Surface treatment is any change made to the surface of the material, such as applying a coating, modifying the texture or heat surface treatments; | Painting is not a surface treatment, since there is no modification of material properties, only aesthetics; | The SMAW/MMA welding is not recommended for Weld Overlay (deposition of filler metal upon a substrate), as it does not ensure the dimensional accuracy of the deposited layer; | Abrasive wear coatings, which exhibit such imperfections as cracks, can compromise application. | 0 | 1 | en |  |  |  | 1
14 | 20 | Regarding surface treatments, mark the correct alternative: | Galvanizing consists of covering the steel surface with a layer of zinc; | Painting is not a surface treatment, since there is no modification of material properties, only aesthetics; | The SMAW/MMA welding is not recommended for Weld Overlay (deposition of filler metal upon a substrate), as it does not ensure the dimensional accuracy of the deposited layer; | Abrasive wear coatings, which exhibit such imperfections as cracks, can compromise application. | 0 | 1 | en |  |  |  | 1
14 | 21 | Regarding surface treatments, mark the correct alternative: | Welding is an important form of deposition of metallic material and is widely used to modify the surface properties of a material. | Painting is not a surface treatment, since there is no modification of material properties, only aesthetics; | The SMAW/MMA welding is not recommended for Weld Overlay (deposition of filler metal upon a substrate), as it does not ensure the dimensional accuracy of the deposited layer; | Abrasive wear coatings, which exhibit such imperfections as cracks, can compromise application. | 0 | 1 | en |  |  |  | 1
14 | 22 | Regarding techniques for welding cast iron, it is correct to say that: | in the cold welding technique, nickel-based or aluminium-based electrodes are used; | a great advantage of using the cold welding technique is that there is no need to use buttering; | a great advantage of using a hot welding technique is that the filler metal can be of cast iron as well, keeping the same properties (such as vibration absorber) and even the colouring; | in the cold technique, the preheating rate is not important, unlike the cooling, which must be done slowly to avoid temperature gradients in the workpiece itself. | 2 | 1 | en |  |  |  | 1
14 | 23 | For welding of heat treatable aluminium alloys filler materials with silicon and manganese is often used. Why? | To stabilize the arc. | To avoid cold laps. | To avoid hot cracks. | To improve the strength of the weld. | 2 | 1 | en |  |  |  | 1
14 | 24 | What kind of defect can typically occur due to the use of a cellulosic-type covered electrode in welding low-alloy steels? | Hot cracking in the weld metal. | Cold cracking in the heat affected zone. | Porosity formation. | Lack of penetration. | 1 | 1 | en |  |  |  | 1
14 | 25 | About cold deformation it is correct to say: | Cold working increases hardness and tensile strength and reduces elongation as the grains weld together, making relative movement between them difficult. | Recovery is the restoration of the properties of the cold-worked material that occurs along with the replacement of the cold-worked structure with a new group of deformation-free grains; | Between two samples of the same material cold deformed at 20% and 40%, the "40%" one will have a larger grain size; | A material subjected to cold deformation hardens permanently. | 3 | 1 | en |  |  |  | 1
14 | 26 | During the primary extraction process to produce aluminium: | aluminium is extracted from aluminium oxide using carbon as a reducing agent; | pure alumina (hydrated aluminium oxide) is produced from bauxite using the Bayer process; | hematite is the most important raw material; | cryolite (Na3AlF6) is the most important raw material. | 1 | 1 | en |  |  |  | 1
14 | 27 | During the primary extraction process to produce aluminium: | aluminium is extracted from aluminium oxide using carbon as a reducing agent; | aluminium oxide is dissolved in molten flux and decomposed into Al and O using electrolysis; | hematite is the most important raw material; | cryolite (Na3AlF6) is the most important raw material. | 1 | 1 | en |  |  |  | 1
14 | 28 | Iron has the special property of existing in different crystallographic forms in the solid state. In what temperature range does it exist as a face centred cubic (FCC) arrangement? | Between 910°C and 1390°C. | Below 900°C. | Above 1400°C. | Between 723°C and 900°C. | 0 | 1 | en |  |  |  | 1
14 | 29 | To which non-ferrous metal is possible to weld steel by fusion welding? | To Ni and Ni alloys. | To Ti alloys. | To all non-ferrous metals with buffer layer applied. | To non-ferrous metal with melting temperature close to that of Fe. | 0 | 1 | en |  |  |  | 1
14 | 30 | About the Stress Corrosion Cracking (SCC) it is correct to say: | The susceptibility to SCC of different metals (carbon steels, stainless steels, aluminium, ...) is more or less the same; | In the case of SCC, crack propagation is caused by mostly cyclic stresses. | The chloride and oxygen content in the corrosive environment decreases the susceptibility of metals to SCC. | SCC can occur in cases where there is no applied stress, for example, when residual stresses exist from cold working and welding in the metal; | 3 | 1 | en |  |  |  | 1
14 | 31 | About the Stress Corrosion Cracking (SCC) it is correct to say: | The susceptibility to SCC of different metals (carbon steels, stainless steels, aluminium, ...) is more or less the same; | In the case of SCC, crack propagation is caused by mostly cyclic stresses. | The chloride and oxygen content in the corrosive environment decreases the susceptibility of metals to SCC. | The SCC is caused by the simultaneous presence of tensile stress and a corrosive environment. | 3 | 1 | en |  |  |  | 1
14 | 32 | About the Stress Corrosion Cracking (SCC) it is correct to say: | The susceptibility to SCC of different metals (carbon steels, stainless steels, aluminium, ...) is more or less the same; | In the case of SCC, crack propagation is caused by mostly cyclic stresses. | The chloride and oxygen content in the corrosive environment decreases the susceptibility of metals to SCC. | The chloride and oxygen content in the corrosive environment increases the susceptibility of metals to SCC. | 3 | 1 | en |  |  |  | 1
14 | 33 | Which alloys have good resistance to hydrochloric and sulphuric acids? | Hastelloy alloys. | Inconel alloys. | Incoloy alloys. | Nichrome alloys. | 0 | 1 | en |  |  |  | 1
14 | 34 | Which of the following steels normally tends to soften in the heat affected zone after welding? | TMCP steels. | Normalized steels. | Ferritic stainless steels. | Austenitic stainless steels. | 0 | 1 | en |  |  |  | 1
14 | 35 | Nitriding is good protection against: | high temperature wear; | stress-corrosion wear; | abrasion wear; | oxidative wear. | 2 | 1 | en |  |  |  | 1
14 | 36 | Nitriding is good protection against: | high temperature wear; | stress-corrosion wear; | erosion wear; | oxidative wear. | 2 | 1 | en |  |  |  | 1
14 | 37 | Nitriding is good protection against: | high temperature wear; | stress-corrosion wear; | adhesion wear; | oxidative wear. | 2 | 1 | en |  |  |  | 1
14 | 38 | Which of the following is correct when considering cast irons and steels? | Carbon exists in the form of Fe3C in grey cast irons. | Lamellar graphite exists in malleable cast irons. | Cast irons and steels must be welded with higher heat inputs to increase the dilution and thus reduce the carbon content in the weld metal. | There are different types of graphite in cast irons. | 3 | 1 | en |  |  |  | 1
14 | 39 | Which of the following is correct when considering cast irons and steels? | Carbon exists in the form of Fe3C in grey cast irons. | Lamellar graphite exists in malleable cast irons. | Cast irons and steels must be welded with higher heat inputs to increase the dilution and thus reduce the carbon content in the weld metal. | The preheat temperature is determined by the carbon equivalent of base material and/or the thickness of the workpiece. | 3 | 1 | en |  |  |  | 1
14 | 40 | Which of the following is correct when considering cast irons and steels? | Carbon exists in the form of Fe3C in grey cast irons. | Lamellar graphite exists in malleable cast irons. | Cast irons and steels must be welded with higher heat inputs to increase the dilution and thus reduce the carbon content in the weld metal. | Cast irons have higher levels of impurities than steels. | 3 | 1 | en |  |  |  | 1
14 | 41 | Which of the following is correct when considering cast irons and steels? | Carbon exists in the form of Fe3C in grey cast irons. | Lamellar graphite exists in malleable cast irons. | Cast irons and steels must be welded with higher heat inputs to increase the dilution and thus reduce the carbon content in the weld metal. | Cast irons have higher levels of silicon (Si) than steels. | 3 | 1 | en |  |  |  | 1
14 | 42 | In which region of the welded joint cannot hot cracks appear? | In the partially austenitised area of the HAZ. | In the weld of the joint. | At the fusion interface (line). | In the overheated area of the HAZ. | 0 | 1 | en |  |  |  | 1
14 | 43 | Crystallographic arrangement of nickel has: | BCC structure; | FCC structure; | hexagonal structure; | tetragonal structure. | 1 | 1 | en |  |  |  | 1
14 | 44 | An annealed steel with 0.2% carbon content has microstructure composed of: | pearlite + austenite (pearlite/austenite ratio depends on the thickness of the component); | ferrite + austenite (ferrite/austenite ratio depends on the thickness of the component); | ferrite and pearlite; | partially bainitic phase. | 2 | 1 | en |  |  |  | 1
14 | 45 | When HSLA steel is used instead of S235, the section of the material can be reduced because: | the yield strength is higher; | smaller section means less construction weight, which, in turn, justifies a smaller section of the components; | HSLA-type steels have high resistance to corrosion, so possible section losses are reduced; | the mechanical characteristics of HSLA-type steels are more stable (without considerable fluctuations). | 0 | 1 | en |  |  |  | 1
14 | 46 | When HSLA steel is used instead of S235, the section of the material can be reduced because: | the allowable stress is higher; | smaller section means less construction weight, which, in turn, justifies a smaller section of the components; | HSLA-type steels have high resistance to corrosion, so possible section losses are reduced; | the mechanical characteristics of HSLA-type steels are more stable (without considerable fluctuations). | 0 | 1 | en |  |  |  | 1
14 | 47 | What is a rimming steel? | A steel very suitable for welding | A high quality steel with refined grains. | A cast steel. | A steel without or with very little amount of Silicon. | 3 | 1 | en |  |  |  | 1
14 | 48 | The most probable metallurgical imperfection in the low-alloy Cr-Mo steels welding is: | hot crack; | hydrogen induced crack; | lamellar tearing; | lack of fusion. | 1 | 1 | en |  |  |  | 1
14 | 49 | When using nitrogen as shielding gas in TIG welding (GTAW) copper, one should know that: | nitrogen increases corrosion resistance and is a strong austenite stabilizer; | nitrogen reduces heat input; | the efficiency of heat transfer for nitrogen is lower than for either argon or helium; | nitrogen will contaminate the tungsten electrode because it is not an inert gas. | 3 | 1 | en |  |  |  | 1
14 | 50 | When using nitrogen as shielding gas in TIG welding (GTAW) copper, one should know that: | nitrogen increases corrosion resistance and is a strong austenite stabilizer; | nitrogen reduces heat input; | the efficiency of heat transfer for nitrogen is lower than for either argon or helium; | nitrogen will reduce arc stability. | 3 | 1 | en |  |  |  | 1
14 | 51 | When using nitrogen as shielding gas in TIG welding (GTAW) copper, one should know that: | nitrogen increases corrosion resistance and is a strong austenite stabilizer; | nitrogen reduces heat input; | the efficiency of heat transfer for nitrogen is lower than for either argon or helium; | the efficiency of heat transfer for nitrogen is higher than for either argon or helium. | 3 | 1 | en |  |  |  | 1
14 | 52 | Choose the correct alternative with respect to corrosion: | The passivation phenomenon can be defined as the reduction of the corrosion rate of a metal due to the formation of a film on the metal surface, with protective characteristics; | Many corrosive media, such as acetic acid, alkaline solutions such as sodium carbonate or even drinking water, cause intergranular corrosion at room temperature; | Buttering is a process of forming a protective layer against corrosion; | The intergranular corrosion in austenitic stainless steels occurs in presence of corrosive medium and tensile stresses. | 0 | 1 | en |  |  |  | 1
14 | 53 | Choose the correct alternative with respect to corrosion: | The use of dissimilar metals with very different electrochemical potentials should be avoided: galvanic cells; | Many corrosive media, such as acetic acid, alkaline solutions such as sodium carbonate or even drinking water, cause intergranular corrosion at room temperature; | Buttering is a process of forming a protective layer against corrosion; | The intergranular corrosion in austenitic stainless steels occurs in presence of corrosive medium and tensile stresses. | 0 | 1 | en |  |  |  | 1
14 | 54 | Choose the correct alternative with respect to corrosion: | Should be avoided a high ratio between the cathodic and anodic areas in order to obtain a lower and more uniform wear in the anodic area. | Many corrosive media, such as acetic acid, alkaline solutions such as sodium carbonate or even drinking water, cause intergranular corrosion at room temperature; | Buttering is a process of forming a protective layer against corrosion; | The intergranular corrosion in austenitic stainless steels occurs in presence of corrosive medium and tensile stresses. | 0 | 1 | en |  |  |  | 1
14 | 55 | Choose the correct alternative with respect to corrosion: | To avoid intergranular corrosion in austenitic stainless steels, it is necessary to use base and addition metal with a low carbon content (<0.03%); | Many corrosive media, such as acetic acid, alkaline solutions such as sodium carbonate or even drinking water, cause intergranular corrosion at room temperature; | Buttering is a process of forming a protective layer against corrosion; | The intergranular corrosion in austenitic stainless steels occurs in presence of corrosive medium and tensile stresses. | 0 | 1 | en |  |  |  | 1
14 | 56 | Choose the correct alternative with respect to corrosion: | To avoid intergranular corrosion in ferritic stainless steels, it is recommended to perform the heat treatment of the welded joint; | Many corrosive media, such as acetic acid, alkaline solutions such as sodium carbonate or even drinking water, cause intergranular corrosion at room temperature; | Buttering is a process of forming a protective layer against corrosion; | The intergranular corrosion in austenitic stainless steels occurs in presence of corrosive medium and tensile stresses. | 0 | 1 | en |  |  |  | 1
14 | 57 | Which stainless steel is noted for its ability to provide good resistance to chloride stress corrosion cracking? | Austenitic stainless steel. | Ferritic stainless steel. | Martensitic stainless steel. | Duplex stainless steel. | 1 | 1 | en |  |  |  | 1
14 | 58 | Oxy-acetylene edge preparation chromium nickel cladding can produce which problem for subsequent welding? | Weld metal embrittlement. | HAZ metal coarse grain microstructure. | Carbide precipitation in welded joint metal. | Higher dilution. | 2 | 1 | en |  |  |  | 1
14 | 59 | This figure schematically shows the hardness profile (obtained after heat treatment) of a welded joint of a low alloy steel with an austenitic stainless steel filler metal. | The hardness peak observed arises from the formation of the sigma phase. | If the filler metal were a nickel-based alloy, the observed softening would be greater due to its greater tendency to form carbide. | The observed softening results from the migration of carbon from the HAZ to the molten zone. | The observed profile results from welding and was not modified by heat treatment. | 2 | 1 | en | M2.en.Fig.14-59 |  |  | 1
14 | 60 | Which of these fracture surfaces is the result of a fatigue failure? | “1”, as it presents a point of nucleation of the crack, its rapid propagation through a fragile microstructure followed by a lengthy rupture of a ductile nature. | “1”, as it presents a point of nucleation of the crack, its propagation (“beach marks”) and the region of sudden rupture. | “2”, as it presents a point of nucleation of the crack and its rapid propagation through a fragile microstructure until a final rupture. | “2”, as it presents a point of nucleation of the crack and its propagation of a ductile nature (“beach marks”) which culminates in a sudden rupture. | 1 | 1 | en | M2.en.Fig.14-60 |  |  | 1
14 | 61 | Which of the curves shown in the figure (“a” or “b”) has the shape of the TTT curves and which has the shape of the CCT curves? | a - TTT, b - CCT; | a - CCT, b - TTT; | a e b – are TTT type curves; | a e b – are CCT type curves. | 0 | 1 | en | M2.en.Fig.14-61 |  |  | 1
14 | 62 | This schematic diagram (green cooling curve) shows a heat treatment of the: | Solubilization; | Normalization; | Stress Relief; | Full annealing (for hypoeutectoid steels). | 3 | 1 | en | M2.en.Fig.14-62 |  |  | 1
14 | 63 | This schematic diagram (green cooling curve) shows a heat treatment of the: | Solubilization; | Normalization; | Isothermal annealing (for hypoeutectoid steels); | Stress Relief. | 2 | 1 | en | M2.en.Fig.14-63 |  |  | 1
14 | 64 | The “Temperature – Time” curves shown in this figure represent the most commonly used heat treatments after welding. They are: | 1 – Normalization, 2 – Annealing, 3 – Stress Relief, 4 – Solubilization; | 1 – Annealing, 2 – Stress Relief, 3 – Solubilization, 4 – Normalization; | 1 – Stress Relief, 2 – Solubilization, 3 – Normalization, 4 – Annealing; | 1 – Solubilization, 2 – Normalization, 3 – Full annealing, 4 – Stress Relief. | 3 | 1 | en | M2.en.Fig.14-64 |  |  | 1
14 | 65 | Which statement is correct regarding the “Extension – Time” curve for steels shown in the figure? | During the primary stage, an instantaneous deformation occurs in the material (predominantly elastic). | During the secondary stage, the creep rate (slope of the curve) decreases with time. | During the tertiary stage, creep rate is minimum and creep resistance is maximum. | One of the main phenomena that occur in the primary and secondary stages is the hardening of the material. | 3 | 1 | en | M2.en.Fig.14-65 |  |  | 1
14 | 66 | Among these four protective layer processes (Weld Overlay by SAW, Lining, Cladding by hot rolling and Cladding by explosion welding), which one offers protection against a chemical attack? | Cladding by EXW (explosion welding). | Cladding by hot rolling (ROW). | Lining. | All can be used to increase protection against chemical attacks. | 3 | 1 | en | M2.en.Fig.14-66 |  |  | 1
14 | 67 | [6 empty] | 1 | en |  |  |  | 0
14 | 68 | [6 empty] | 1 | en |  |  |  | 0
14 | 69 | [6 empty] | 1 | en |  |  |  | 0
14 | 70 | [6 empty] | 1 | en |  |  |  | 0
14 | 71 | [6 empty] | 1 | en |  |  |  | 0
14 | 72 | [6 empty] | 1 | en |  |  |  | 0
14 | 73 | [6 empty] | 1 | en |  |  |  | 0
14 | 74 | [6 empty] | 1 | en |  |  |  | 0
14 | 75 | [6 empty] | 1 | en |  |  |  | 0
14 | 76 | [6 empty] | 1 | en |  |  |  | 0
14 | 77 | [6 empty] | 1 | en |  |  |  | 0
14 | 78 | [11 empty] | 0
14 | 79 | [11 empty] | 0
14 | 80 | [11 empty] | 0
14 | 81 | [11 empty] | 0
14 | 82 | [11 empty] | 0
14 | 83 | [11 empty] | 0
14 | 84 | [11 empty] | 0
14 | 85 | [11 empty] | 0
14 | 86 | [11 empty] | 0
14 | 87 | [11 empty] | 0
14 | 88 | [11 empty] | 0
14 | 89 | [11 empty] | 0
14 | 90 | [11 empty] | 0
14 | 91 | [11 empty] | 0
14 | 92 | [11 empty] | 0
14 | 93 | [11 empty] | 0
14 | 94 | [11 empty] | 0
14 | 95 | [11 empty] | 0
14 | 96 | [11 empty] | 0
14 | 97 | [11 empty] | 0
14 | 98 | [11 empty] | 0
14 | 99 | [11 empty] | 0
14 | 100 | [11 empty] | 0
14 | 101 | [11 empty] | 0
14 | 102 | [11 empty] | 0
14 | 103 | [11 empty] | 0
14 | 104 | [11 empty] | 0
14 | 105 | [11 empty] | 0
14 | 106 | [11 empty] | 0
14 | 107 | [11 empty] | 0
14 | 108 | [11 empty] | 0
14 | 109 | [11 empty] | 0
14 | 110 | [11 empty] | 0
14 | 111 | [11 empty] | 0
14 | 112 | [11 empty] | 0
14 | 113 | [11 empty] | 0
14 | 114 | [11 empty] | 0
14 | 115 | [11 empty] | 0
14 | 116 | [11 empty] | 0
14 | 117 | [11 empty] | 0
14 | 118 | [11 empty] | 0
14 | 119 | [11 empty] | 0
14 | 120 | [11 empty] | 0
14 | 121 | [11 empty] | 0
14 | 122 | [11 empty] | 0
14 | 123 | [11 empty] | 0
14 | 124 | [11 empty] | 0
14 | 125 | [11 empty] | 0
14 | 126 | [11 empty] | 0
14 | 127 | [11 empty] | 0
14 | 128 | [11 empty] | 0
14 | 129 | [11 empty] | 0
14 | 130 | [11 empty] | 0
14 | 131 | [11 empty] | 0
14 | 132 | [11 empty] | 0
14 | 133 | [11 empty] | 0
14 | 134 | [11 empty] | 0
14 | 135 | [11 empty] | 0
14 | 136 | [11 empty] | 0
14 | 137 | [11 empty] | 0
14 | 138 | [11 empty] | 0
14 | 139 | [11 empty] | 0
14 | 140 | [11 empty] | 0
14 | 141 | [11 empty] | 0
14 | 142 | [11 empty] | 0
14 | 143 | [11 empty] | 0
14 | 144 | [11 empty] | 0
14 | 145 | [11 empty] | 0
14 | 146 | [11 empty] | 0
14 | 147 | [11 empty] | 0
14 | 148 | [11 empty] | 0
14 | 149 | [11 empty] | 0
14 | 150 | [11 empty] | 0

## Nível 15
NÍVEL | Nº | PERGUNTA | RESPOSTA 0 | RESPOSTA 1 | RESPOSTA 2 | RESPOSTA 3 | GABARITO: 0,1,2,3 | Tema: 0,1,2,3 | Idioma | Ilustração | Referência | Origem |  | Número de Questões do Nível
15 | 1 | It is considered to be a “good practice” in a stress relieving heat treatment: | To heat and cool the part/component slowly so a high temperature gradient is not created; | To remove jigs and fasteners before this heat treatment is applied, to avoid distortion; | To heat the part/component quickly in order to do not reduce the hardness of the material; | To heat the part/component slowly so as not to harden the material. | 0 | 1 | en |  |  |  | 1 | 69
15 | 2 | About the Charpy test, it is correct to say: | The energy absorbed to fracture the specimen is a measure of the toughness of the material at the test temperature; | The temperature at which the test must be applied is 20 oC; | The results obtained according to the ASTM E23 standard procedure are the same as those obtained when performing the same test according to the DIN EM (ISO) standard, despite both use different forms of notching; | The temperature at which the test is applied does not affect the results as long as it is below 0 oC. | 0 | 1 | en |  |  |  | 1
15 | 3 | About the Charpy test, it is correct to say: | The impact resistance of the material is given by the difference between the potential energies of the pendulum at the starting position and at the maximum height reached after the fracture of the specimen; | The temperature at which the test must be applied is 20 oC; | One of the disadvantages of the Charpy test is that the energy absorbed depends on the weight of the pendulum and on the length of the pendulum's arm; | Materials brittle at room temperature have higher energy absorbed in the test at cryogenic temperatures. | 0 | 1 | en |  |  |  | 1
15 | 4 | About the Charpy test, it is correct to say: | The lower the temperature of the specimen, the lower the energy absorbed; | The temperature at which the test must be applied is 20 oC; | One of the disadvantages of the Charpy test is that the energy absorbed depends on the weight of the pendulum and on the length of the pendulum's arm; | Materials brittle at room temperature have higher energy absorbed in the test at cryogenic temperatures. | 0 | 1 | en |  |  |  | 1
15 | 5 | Mark the correct statement regarding mechanical testing: | Mechanical testing of material properties does not need to be conducted according to standards, as it reveals intrinsic properties of materials; | The samples used in tensile tests are discarded, whereas those of bending tests can be straightened and tested again; | After taking a sample for mechanical testing, that welded joint can be repaired in order do not discard it; | Mechanical tests are generally destructive, as they cause the material to break or become unusable (example: traction, bending, torsion, fatigue, impact, ...). | 3 | 1 | en |  |  |  | 1
15 | 6 | Mark the correct statement regarding mechanical testing: | Mechanical testing of material properties does not need to be conducted according to standards, as it reveals intrinsic properties of materials; | The samples used in tensile tests are discarded, whereas those of bending tests can be straightened and tested again; | After taking a sample for mechanical testing, that welded joint can be repaired in order do not discard it; | Mechanical tests are always performed by applying mechanical stresses (traction, bending, shear) to a material sample. | 3 | 1 | en |  |  |  | 1
15 | 7 | Mark the correct statement regarding mechanical testing: | Mechanical testing of material properties does not need to be conducted according to standards, as it reveals intrinsic properties of materials; | The samples used in tensile tests are discarded, whereas those of bending tests can be straightened and tested again; | After taking a sample for mechanical testing, that welded joint can be repaired in order do not discard it; | The type of test that must be performed depends on the product (following standards), but it is up to the user to choose the standard according to the purpose of use of the material. | 3 | 1 | en |  |  |  | 1
15 | 8 | Choose the correct statement regarding hardness: | Brinell testing is the best method for assessing the hardness of the coarse-grained region of a HAZ; | To measure the hardness of a hard coating, the Vickers micro-hardness test must be used; | Hardness tests consist of applying a determined load through an indenter of known geometry and measuring the dimension of the impression produced on the surface of the specimen; | For low-carbon and low-alloy steels, the higher the tensile strength limit, the lower its hardness. | 2 | 1 | en |  |  |  | 1
15 | 9 | Choose the correct statement regarding hardness: | Brinell testing is the best method for assessing the hardness of the coarse-grained region of a HAZ; | To measure the hardness of a hard coating, the Vickers micro-hardness test must be used; | For low-carbon and low-alloy steels, the higher the tensile strength limit, the greater its hardness; | For low-carbon and low-alloy steels, the higher the tensile strength limit, the lower its hardness. | 2 | 1 | en |  |  |  | 1
15 | 10 | Indicate the correct statement regarding the phenomena that occur during the tensile test. | The point at which plastic deformation begins is called the failure start point. | Elastic deformation is reversible and occurs by increasing or decreasing the interatomic distances in the material. | The permanent (plastic) elongation and the reduction of the section before the fracture are conventional measures of material toughness. | The material in the region of plastic deformation no longer shows any elastic deformation. | 1 | 1 | en |  |  |  | 1
15 | 11 | Which of the following steels are used for cryogenic applications? | Ni alloyed or austenitic stainless steels | Low alloy Cr-Mo steels. | Low alloy C-Mn steels. | Rimmed steels. | 0 | 1 | en |  |  |  | 1
15 | 12 | The weldability of thick cast iron gives least problems when using: | ferritic grey cast iron; | ordinary grey cast iron; | white cast iron; | ferritic nodular cast iron. | 3 | 1 | en |  |  |  | 1
15 | 13 | In addition to variations of the properties due to the shape of the specimens, the rate of loading will also affect the results in tensile testing. As the testing speed is increased: | tensile strength increases and ductility decreases; | tensile strength decreases and ductility increases; | both tensile strength and ductility increase; | both tensile strength and ductility decrease. | 0 | 1 | en |  |  |  | 1
15 | 14 | Aluminium alloys Al-Mg belong to material group (ISO/TR 15608): | 22 | 32 | 42 | 52 | 0 | 1 | en |  |  |  | 1
15 | 15 | Observing the service temperature, it is correct to state that: | at cryogenic temperatures, common carbon steels should be used, as they are more ductile; | a welded joint must operate at a temperature higher than its ductile/brittle transition temperature; | in general, mechanical strength decreases and ductility increases with reduction in temperature; | generally, only metals and alloys with a BCC-type crystal structure are used for low temperature service. | 1 | 1 | en |  |  |  | 1
15 | 16 | Which of the following would be used to give an approximate tensile strength of a steel item? | Charpy impact test (the yield strength in MPa ≈ 3 times the impact value expressed in J). | Izod impact test (the yield strength in MPa ≈ 10 times the impact value expressed in J). | Fatigue test (the yield strength in MPa ≈ 1/75 of number of cycles). | Hardness test (the yield strength in MPa ≈ 1/3 of hardness value expressed in MPa). | 3 | 1 | en |  |  |  | 1
15 | 17 | What happens if a thermomechanically treated high yield strength steel is NOT preheated to a sufficiently high temperature? | Grains in the heat affected zone grow. | A lack of penetration may occur. | Too much ferrite will be formed. | A risk of cold cracking increases. | 3 | 1 | en |  |  |  | 1
15 | 18 | What happens if a thermomechanically treated high yield strength steel is preheated to an excessive temperature? | As opposite to expected, a brittle structure may be formed with a risk of cold cracking. | An excessive penetration may occur. | Too much ferrite will be formed. | A decrease of the yield strength can be observed (softening). | 3 | 1 | en |  |  |  | 1
15 | 19 | What happens if a ferritic stainless steel is preheated to an excessive temperature? | A decrease of the yield strength can be observed (softening). | An excessive penetration may occur. | Too much austenite will be formed. | Undesired granular growth may occur, giving rise to embrittlement. | 3 | 1 | en |  |  |  | 1
15 | 20 | What happens if a duplex stainless steel is preheated to an excessive temperature? | Undesired granular growth may occur, giving rise to embrittlement. | An excessive penetration may occur. | Too much ferrite will be formed, which has a negative effect on the corrosion resistance. | A decrease of the yield strength can be observed (softening). | 2 | 1 | en |  |  |  | 1
15 | 21 | What happens if metals, that have obtained their mechanical properties by means of precipitation hardening, are preheated to an excessive temperature? | The precipitates can grow, which leads to embrittlement. | An excessive penetration may occur. | Too much ferrite will be formed. | A decrease of the yield strength can be observed (softening). | 0 | 1 | en |  |  |  | 1
15 | 22 | What can be determined on the basis of the time t8/5 and a CCT diagram for unalloyed steel? | Recommended heat input. | Recommended preheat temperature. | Expected hardness in the heat affected zone. | Steel Ferrite Number | 2 | 1 | en |  |  |  | 1
15 | 23 | If two dissimilar materials are to be joined by welding and preheat is required, which preheat temperature to be used? | That of the material with the higher preheat specified. | That of the material with the lower preheat specified. | Equal to the mean value of the highest and the lowest preheat temperatures. | Each joint component should be preheated according to its specified temperature. | 0 | 1 | en |  |  |  | 1
15 | 24 | In welding of high-strength steels a following recommendation is taken into account: | high-strength steels should not be preheated; | welding is carried out with controlled heat input and the interpass temperature is maintained; | austenitic filler materials are used; | preheat temperature is by 100 ºC higher than for unalloyed steels. | 1 | 1 | en |  |  |  | 1
15 | 25 | What welding conditions and precautions should be used for manual metal arc welding of a high strength steel? | Use of low welding speeds. | Use of higher preheat temperatures. | Avoid preheating (because at low heat inputs, the weld metal exhibits poor toughness, while at higher heat inputs, weld metal has poor strength). | Welded joints should be NDT inspected at least 48 hours after welding, in order to check for cold cracking. | 3 | 1 | en |  |  |  | 1
15 | 26 | Why is the PWHT Tempering at Elevated Temperatures (600 - 750 °C) normally applied to Cr-Mo steel welds? | To reduce the residual stresses and thus preventing the hydrogen cracks; | To give the time to hydrogen to “bake out” of the material and thus preventing the cold cracking; | To produce specific metallurgical structures in order to improve the creep resistance. | Primarily to improve the creep resistance by reducing the residual welding stresses. | 3 | 1 | en |  |  |  | 1
15 | 27 | Which heat treatment would you recommend for Cr-Mo steel welds, in order to get optimum creep resistance properties? | Precipitation hardening. | Tempering at elevated temperatures (600 - 750 °C). | Quenching. | Normalizing. | 1 | 1 | en |  |  |  | 1
15 | 28 | Which of the following problems can mainly occur during or after welding of Cr-Mo steel? | Hot cracking. | Cold cracking. | Sensitization in the weld metal. | Sensitization in the HAZ. | 1 | 1 | en |  |  |  | 1
15 | 29 | Which action is most effective in preventing carbide precipitation when welding austenitic stainless steels? | Minimizing iron in the base metal. | Minimizing chromium in the base metal. | Minimizing nickel in the base metal. | Minimizing the heat input. | 3 | 1 | en |  |  |  | 1
15 | 30 | When welding thermomechanically treated steel of thickness above 15 mm you should use: | high heat input without preheating; | high heat input with preheating; | low heat input without preheating; | low heat input with preheating. | 3 | 1 | en |  |  |  | 1
15 | 31 | The risk for brittle fracture of the welded joint of Ni cryogen steels is higher when: | the values of impact toughness of the welded material are lower than 27J; | the welded plate thickness is reduced; | the heat input is low; | the welded joint has not been stress relieved. | 0 | 1 | en |  |  |  | 1
15 | 32 | When welding Titanium: | gas protection must be efficient for all area of the weldment heated above 500°C; | welding is possible only in the flat position (due to a high fluidity of the welding pool); | only basic type low hydrogen covered electrode shall be used (when MMA/SMAW is applied); | the shielding gas flow must be at least twice as high as in the case of welding aluminium. | 0 | 1 | en |  |  |  | 1
15 | 33 | Cryogenic application temperatures are less than: | - 35 °C; | - 45 °C; | - 55 °C; | - 65 °C. | 1 | 1 | en |  |  |  | 1
15 | 34 | A fracture failure involves the nucleation of one or more cracks and an initially stable and later unstable growth of them. Regarding these stages, it is correct to state that: | The lower the tenacity of the material, the longer the stages of stable growth tend to be; | In analysing a fracture surface, it is generally more important to locate the region where unstable fracture propagation has occurred; | The growth of internal stresses is one of the typical stages in the fracture process; | Stable growth can be maintained by the fatigue phenomenon, while unstable growth cannot. | 3 | 1 | en |  |  |  | 1
15 | 35 | A fracture failure involves the nucleation of one or more cracks and an initially stable and later unstable growth of them. Regarding these steps, it is correct to state that: | The lower the tenacity of the material, the longer the stages of stable growth tend to be; | In analysing a fracture surface, it is generally more important to locate the region where unstable fracture propagation has occurred; | The growth of internal stresses is one of the typical stages in the fracture process; | Crack nucleation is facilitated by stress concentrators. | 3 | 1 | en |  |  |  | 1
15 | 36 | The risk for brittle fracture of the welded joint of Ni cryogen steels is higher when: | the welded joint has some weld defects; | the welded plate thickness is reduced; | the heat input is low; | the welded joint has not been stress relieved. | 0 | 1 | en |  |  |  | 1
15 | 37 | The risk for brittle fracture of the welded joint of Ni cryogen steels is higher when: | some types of stress concentrators are generated; | the welded plate thickness is reduced; | the heat input is low; | the welded joint has not been stress relieved. | 0 | 1 | en |  |  |  | 1
15 | 38 | The risk for brittle fracture of the welded joint of Ni cryogen steels is higher when: | there are sudden transitions in the shape and thickness of the joint components; | the welded plate thickness is reduced; | the heat input is low; | the welded joint has not been stress relieved. | 0 | 1 | en |  |  |  | 1
15 | 39 | The risk for brittle fracture of the welded joint of Ni cryogen steels is higher when: | butt joints are replaced with corner joints; | the welded plate thickness is reduced; | the heat input is low; | the welded joint has not been stress relieved. | 0 | 1 | en |  |  |  | 1
15 | 40 | The risk for brittle fracture of the welded joint of Ni cryogen steels is higher when: | there is misalignment in butt joints; | the welded plate thickness is reduced; | the heat input is low; | the welded joint has not been stress relieved. | 0 | 1 | en |  |  |  | 1
15 | 41 | The risk for brittle fracture of the welded joint of Ni cryogen steels is higher when: | there is partial penetration in the welds; | the welded plate thickness is reduced; | the heat input is low; | the welded joint has not been stress relieved. | 0 | 1 | en |  |  |  | 1
15 | 42 | The risk for brittle fracture of the welded joint of Ni cryogen steels is higher when: | the welded plate thickness is increased; | the welded plate thickness is reduced; | the heat input is low; | the welded joint has not been stress relieved. | 0 | 1 | en |  |  |  | 1
15 | 43 | The risk for brittle fracture of the welded joint of Ni cryogen steels is higher when: | high residual stresses are generated; | the welded plate thickness is reduced; | the heat input is low; | the welded joint has not been stress relieved. | 0 | 1 | en |  |  |  | 1
15 | 44 | The risk for brittle fracture of the welded joint of Ni cryogen steels is higher when: | the welded joint is stress relieved; | the welded plate thickness is reduced; | the heat input is low; | the welded joint has not been stress relieved. | 0 | 1 | en |  |  |  | 1
15 | 45 | The risk for brittle fracture of the welded joint of Ni cryogen steels is higher when: | the joint has sharp edges and corners; | the welded plate thickness is reduced; | the heat input is low; | the welded joint has not been stress relieved. | 0 | 1 | en |  |  |  | 1
15 | 46 | The risk for brittle fracture of the welded joint of Ni cryogen steels is higher when: | applied loads are very concentrated; | the welded plate thickness is reduced; | the heat input is low; | the welded joint has not been stress relieved. | 0 | 1 | en |  |  |  | 1
15 | 47 | Mark the correct statement about Vickers hardness tests: | The biggest difference between the Vickers hardness and Vickers microhardness tests is that the indenter of the former is diamond and that of the latter is ruby, to allow indentation under low loads. | The biggest similarity between Vickers hardness and Vickers microhardness tests is that the indenters are made of diamond and the hardness measurement is done by measuring the indentations. | The Vickers test determines the average hardness of a region, so it is the most suitable for measuring the HAZ hardness; | The Vickers microhardness test allows determining the sub-surface hardness of Weld Overlay (deposition of filler metal). | 1 | 1 | en |  |  |  | 1
15 | 48 | It is correct to say about the phenomenon of fatigue: | Fatigue occurs on brittle materials only (there is no evidence of plastic deformation). | The propagation direction of the fatigue crack coincides with the direction of application of the tensile stress that opens it. | The unstable crack propagation is further accelerated by the assistance of fatigue (cyclic loading). | Fatigue occurs even when a component is subjected to stresses within the elastic regime (that is, to stresses below the yield limit). | 3 | 1 | en |  |  |  | 1
15 | 49 | It is correct to say about the phenomenon of fatigue: | Fatigue occurs on brittle materials only (there is no evidence of plastic deformation). | The propagation direction of the fatigue crack coincides with the direction of application of the tensile stress that opens it. | The unstable crack propagation is further accelerated by the assistance of fatigue (cyclic loading). | The fatigue limit is defined as the level of stress amplitude below which no fatigue fracture is observed. | 3 | 1 | en |  |  |  | 1
15 | 50 | It is correct to say about the phenomenon of fatigue: | Fatigue occurs on brittle materials only (there is no evidence of plastic deformation). | The propagation direction of the fatigue crack coincides with the direction of application of the tensile stress that opens it. | The unstable crack propagation is further accelerated by the assistance of fatigue (cyclic loading). | The fatigue strength of materials is defined as the ability to withstand cyclical stresses without breaking with time. | 3 | 1 | en |  |  |  | 1
15 | 51 | It is correct to say about the phenomenon of fatigue: | Fatigue occurs on brittle materials only (there is no evidence of plastic deformation). | The propagation direction of the fatigue crack coincides with the direction of application of the tensile stress that opens it. | The unstable crack propagation is further accelerated by the assistance of fatigue (cyclic loading). | The fatigue test determines the stresses that a sample of a material, with standardized dimensions, can withstand for a certain number of cycles. | 3 | 1 | en |  |  |  | 1
15 | 52 | This figure shows (schematically) the test of the: | weldability Tekken; | cracking resistance CTOD (Crack-Tip Opening Displacement); | weldability (cracking test) CTS (Controlled Thermal Severity Test); | material weldability evaluation Houldcroft. | 3 | 1 | en | M2.en.Fig.15-52 |  |  | 1
15 | 53 | An advantage of the ferrite stabilizer niobium vs titanium, used in filler metals, is that: | its loses when being transferred through the arc is lower compared to titanium. | though its through the arc transfer ratio is equal to that of titanium, niobium has a positive effect on penetration. | though its through the arc transfer ratio is equal to that of titanium, niobium has a positive effect on wetting phenomenon. | though its through the arc transfer ratio is equal to that of titanium, niobium has a positive effect on grain structure of the fusion zone. | 0 | 1 | en |  |  |  | 1
15 | 54 | It is a microstructure of: | Martensite (low carbon steel); | Ferrite; | Pearlite (eutectoid steel); | Austenite. | 0 | 1 | en | M2.en.Fig.15-54 |  |  | 1
15 | 55 | It is a microstructure of: | Martensite (low carbon steel); | Pearlite (eutectoid steel); | Coarse tetragonal martensite (white) and large amounts of austenite (dark) from a hardened high-carbon steel; | Ferrite (hypoeutectoid steel). | 2 | 1 | en | M2.en.Fig.15-55 |  |  | 1
15 | 56 | It is a microstructure of: | Martensite (low carbon steel); | Pearlite (eutectoid steel); | Ferrite (hypoeutectoid steel). | Coarse cubic martensite (dark) and large amounts of austenite (white). | 3 | 1 | en | M2.en.Fig.15-56 |  |  | 1
15 | 57 | It is a microstructure of: | Martensite with temper cracks; | Pearlite (eutectoid steel); | Ferrite (hypoeutectoid steel). | Martensite (low carbon steel); | 0 | 1 | en | M2.en.Fig.15-57 |  |  | 1
15 | 58 | It is a microstructure of: | Pearlite and Cementite; | Widmanstatten (Ferrite + Pearlite); | Ferrite (hypoeutectoid steel). | Martensite (low carbon steel); | 1 | 1 | en | M2.en.Fig.15-58 |  |  | 1
15 | 59 | It is a microstructure of: | Pearlite and Cementite; | Widmanstatten; | Ferrite (hypoeutectoid steel). | Granular Pearlite. | 3 | 1 | en | M2.en.Fig.15-59 |  |  | 1
15 | 60 | This figure shows (in a very schematic way) the test of: | weldability Tekken; | cracking CTOD (Crack-Tip Opening Displacement); | weldability (cracking test) CTS (Controlled Thermal Severity Test); | implant to evaluate the weldability. | 2 | 1 | en | M2.en.Fig.15-60 |  |  | 1
15 | 61 | This figure shows (in a very schematic way) the weldability test (cracking test) CTS (Controlled Thermal Severity Test). Which weld is most prone to cracking? | Tri-thermal weld. | Bi-thermal weld. | One of the bi-thermal or tri-thermal welds, which was welded last. | Anchor welds. | 0 | 1 | en | M2.en.Fig.15-61 |  |  | 1
15 | 62 | This figure shows (in a very schematic way) the weldability test (cracking test) CTS (Controlled Thermal Severity Test). What is the main objective of this test? | To evaluate the resistance of the welded region to the generation of hot cracks, then the metallographic analysis of samples is carried out as the test piece cools. | To evaluate the resistance of the welded region to the generation of cracks in the heat-affected zone (HAZ). | To evaluate the resistance of the welded region to the generation of cracks in the molten weld metal. | To evaluate the resistance of the welded region to the generation of cold cracks, therefore metallographic analysis of samples is carried out 72 hours after welding. | 3 | 1 | en | M2.en.Fig.15-62 |  |  | 1
15 | 63 | A material fractures when three factors are present. Which factor is missing? | Subzero temperatures. | Unfavorable environmental conditions. | Critical size of a defect. | Low material breaking strength limit. | 2 | 1 | en | M2.en.Fig.15-63 |  |  | 1
15 | 64 | A material fractures when three factors are present. Which factor is missing? | Subzero temperatures. | Unfavorable environmental conditions. | Low material breaking strength limit. | High tensile tension. | 3 | 1 | en | M2.en.Fig.15-64 |  |  | 1
15 | 65 | A material fractures when three factors are present. Which factor is missing? | Subzero temperatures. | Low fracture toughness. | Low material breaking strength limit. | Unfavorable environmental conditions. | 1 | 1 | en | M2.en.Fig.15-65 |  |  | 1
15 | 66 | What types of Charpy test specimens are recommended by ASTM E23 and ISO 148-1? | 1, 2 and 3. | 2, 3 and 4. | 1, 3 and 4. | 1, 2 and 4. | 3 | 1 | en | M2.en.Fig.15-66 |  |  | 1
15 | 67 | It is correct to say about the phenomenon of fatigue: | In the S-N curve, the fatigue limit indicates that maintaining that stress level indefinitely, the body will not break; | The propagation direction of the fatigue crack coincides with the direction of application of the tensile stress that opens it. | Fatigue failure occurs when the material is subjected to very high static stresses. | Fatigue occurs on brittle materials only (there is no evidence of plastic deformation). | 0 | 1 | en |  |  |  | 1
15 | 68 | It is correct to say about the phenomenon of fatigue: | The fatigue test is based on the next loading options: tension, compression, torsion and bending; | The propagation direction of the fatigue crack coincides with the direction of application of the tensile stress that opens it. | Fatigue failure occurs when the material is subjected to very high static stresses. | Fatigue occurs on brittle materials only (there is no evidence of plastic deformation). | 0 | 1 | en |  |  |  | 1
15 | 69 | It is correct to say about the phenomenon of fatigue: | The fatigue rupture occurs when the material is subjected to repetitive cyclic stresses. | The propagation direction of the fatigue crack coincides with the direction of application of the tensile stress that opens it. | Fatigue failure occurs when the material is subjected to very high static stresses. | Fatigue occurs on brittle materials only (there is no evidence of plastic deformation). | 0 | 1 | en |  |  |  | 1
15 | 70 | [11 empty] | 0
15 | 71 | [11 empty] | 0
15 | 72 | [11 empty] | 0
15 | 73 | [11 empty] | 0
15 | 74 | [11 empty] | 0
15 | 75 | [11 empty] | 0
15 | 76 | [11 empty] | 0
15 | 77 | [11 empty] | 0
15 | 78 | [11 empty] | 0
15 | 79 | [11 empty] | 0
15 | 80 | [11 empty] | 0
15 | 81 | [11 empty] | 0
15 | 82 | [11 empty] | 0
15 | 83 | [11 empty] | 0
15 | 84 | [11 empty] | 0
15 | 85 | [11 empty] | 0
15 | 86 | [11 empty] | 0
15 | 87 | [11 empty] | 0
15 | 88 | [11 empty] | 0
15 | 89 | [11 empty] | 0
15 | 90 | [11 empty] | 0
15 | 91 | [11 empty] | 0
15 | 92 | [11 empty] | 0
15 | 93 | [11 empty] | 0
15 | 94 | [11 empty] | 0
15 | 95 | [11 empty] | 0
15 | 96 | [11 empty] | 0
15 | 97 | [11 empty] | 0
15 | 98 | [11 empty] | 0
15 | 99 | [11 empty] | 0
15 | 100 | [11 empty] | 0
15 | 101 | [11 empty] | 0
15 | 102 | [11 empty] | 0
15 | 103 | [11 empty] | 0
15 | 104 | [11 empty] | 0
15 | 105 | [11 empty] | 0
15 | 106 | [11 empty] | 0
15 | 107 | [11 empty] | 0
15 | 108 | [11 empty] | 0
15 | 109 | [11 empty] | 0
15 | 110 | [11 empty] | 0
15 | 111 | [11 empty] | 0
15 | 112 | [11 empty] | 0
15 | 113 | [11 empty] | 0
15 | 114 | [11 empty] | 0
15 | 115 | [11 empty] | 0
15 | 116 | [11 empty] | 0
15 | 117 | [11 empty] | 0
15 | 118 | [11 empty] | 0
15 | 119 | [11 empty] | 0
15 | 120 | [11 empty] | 0
15 | 121 | [11 empty] | 0
15 | 122 | [11 empty] | 0
15 | 123 | [11 empty] | 0
15 | 124 | [11 empty] | 0
15 | 125 | [11 empty] | 0
15 | 126 | [11 empty] | 0
15 | 127 | [11 empty] | 0
15 | 128 | [11 empty] | 0
15 | 129 | [11 empty] | 0
15 | 130 | [11 empty] | 0
15 | 131 | [11 empty] | 0
15 | 132 | [11 empty] | 0
15 | 133 | [11 empty] | 0
15 | 134 | [11 empty] | 0
15 | 135 | [11 empty] | 0
15 | 136 | [11 empty] | 0
15 | 137 | [11 empty] | 0
15 | 138 | [11 empty] | 0
15 | 139 | [11 empty] | 0
15 | 140 | [11 empty] | 0
15 | 141 | [11 empty] | 0
15 | 142 | [11 empty] | 0
15 | 143 | [11 empty] | 0
15 | 144 | [11 empty] | 0
15 | 145 | [11 empty] | 0
15 | 146 | [11 empty] | 0
15 | 147 | [11 empty] | 0
15 | 148 | [11 empty] | 0
15 | 149 | [11 empty] | 0
15 | 150 | [11 empty] | 0

## Nível 16
NÍVEL | Nº | PERGUNTA | RESPOSTA 0 | RESPOSTA 1 | RESPOSTA 2 | RESPOSTA 3 | GABARITO: 0,1,2,3 | Tema: 0,1,2,3 | Idioma | Ilustração | Referência | Origem |  | Número de Questões do Nível
16 | 1 | Regarding the properties of the Heat Affected Zone (HAZ) in the welding of carbon steels by fusion it is correct to state that: | The HAZ is usually a region of high hardness and low toughness; | The higher the heat input, the higher the cooling rate, resulting in harder metallurgical structures; | The HAZ normalizing region of a carbon steel usually has a smaller grain size than that observed in the base metal; | The maximum hardness of the HAZ depends solely on the chemical composition of the steel (hardenability). | 2 | 1 | en |  |  |  | 1 | 68
16 | 2 | The presence of hydrogen in argon + hydrogen gas mixtures used in TIG/GTAW welding of carbon steel can: | cause embrittlement; | increase oxidation; | reduce porosity; | increase porosity. | 0 | 1 | en |  |  |  | 1
16 | 3 | When welding low carbon steels with a high iron oxide content (semi-killed, rimmed steels): | low hydrogen electrodes are recommended; | impurities can cause weld defects; | weld metal hardness can be very high; | heat input should be low. | 1 | 1 | en |  |  |  | 1
16 | 4 | Sensitization is the phenomenon of the precipitation of: | chromium carbides at grain boundaries during arc welding of stainless steels; | nickel carbides at the grain boundaries during arc welding of stainless steels; | molybdenum carbides at grain boundaries during arc welding of stainless steels; | chromium, nickel and molybdenum carbides at the grain boundaries during arc welding of stainless steels. | 0 | 1 | en |  |  |  | 1
16 | 5 | About the HAZ of a low carbon steel it is correct to say that: | from the point of view of loss of toughness, the most critical is the grain refining zone, as it has more dislocation accumulation; | the grain growth zone is more prone to martensite formation than the grain refining zone because, in the former, the cooling rate is much higher; | the grain growth zone presents higher hardenability than the intercritical one, due to large austenized grains. | The maximum hardness of the HAZ depends solely on the chemical composition of the steel (hardenability). | 2 | 1 | en |  |  |  | 1
16 | 6 | Mark the correct alternative about steel fabrication. | One of the advantages of the continuous casting process is that there is no formation of shrinkage cavities. | Continuous casting is a process by which pig iron is continuously solidified into billets to be taken to a steel shop. | The main advantage of continuous casting is the lower installation cost. | The main disadvantage of continuous casting is lower surface quality of the product. | 0 | 1 | en |  |  |  | 1
16 | 7 | Mark the correct alternative about steel fabrication. | The main advantage of continuous casting is the lower installation cost. | Continuous casting is a process by which pig iron is continuously solidified into billets to be taken to a steel shop. | In a conventional casting process, the crystals, as they grow, reject dissolved impurities into the remaining liquid, causing segregation. | The main disadvantage of continuous casting is lower surface quality of the product. | 2 | 1 | en |  |  |  | 1
16 | 8 | Steels used for low temperature services are alloyed with: | cobalt; | boron; | vanadium; | nickel. | 3 | 1 | en |  |  |  | 1
16 | 9 | Which of the following properties is true for grey cast iron? | Low wear resistance. | Excellent damping capacity. | High ductility. | High melting point. | 1 | 1 | en |  |  |  | 1
16 | 10 | Which of the following properties is true for grey cast iron? | High wear resistance. | Low damping capacity. | High ductility. | High melting point. | 0 | 1 | en |  |  |  | 1
16 | 11 | Which of the following properties is true for grey cast iron? | Low wear resistance. | Low damping capacity. | High ductility. | Relatively low melting point. | 3 | 1 | en |  |  |  | 1
16 | 12 | Generally, Cu alloys: | have lower electrical and thermal conductivity than pure copper; | have higher electrical and thermal conductivity than pure copper; | have much lower corrosion resistance than pure copper; | they are only hot workable. | 0 | 1 | en |  |  |  | 1
16 | 13 | Regarding the weldability of carbon steels, it is correct to state that: | the weldability of steels decreases with increasing carbon content due to a high tenacity of the microstructure formed; | the weldability of steels decreases with increasing carbon content due to the increase in the hardenability of the material; | the higher the carbon equivalent value of a steel, the better its weldability; | the carbon equivalent reflects in a single number the effect of chemical composition on the various types of microstructure formed in the fused zone. | 1 | 1 | en |  |  |  | 1
16 | 14 | About the ZAC it is correct to say that: | a final microstructure of the HAZ depends only on the cooling rate of this region; | the HAZ coarse-grained region corresponds to portions of the base metal heated above its grain growth temperature, having a microstructure characterized by its high austenitic grain size; | the final microstructure of the HAZ does not depend on the austenitic grain growth phenomenon; | the final microstructure of the HAZ, resulting from the transformation of ferrite, depends on the contents of carbon and alloying elements in the steel. | 1 | 1 | en |  |  |  | 1
16 | 15 | Point out the true statement about the liquation cracking in the HAZ: | It occurs between the fine grains; | It only occurs in ferrous alloys with low carbon content; | It always occurs near the fusion line; | It only occurs in rolled steels with low ductility in the Z direction (thickness). | 2 | 1 | en |  |  |  | 1
16 | 16 | Considering the grain size of steels with the same chemical composition, you can say that: | the smaller the grain size, the higher the yield strength, but the lower the maximum tensile strength; | the larger the grain size, the higher the toughness (fewer points to crack nucleation); | small grain size steels have higher strength but lower ductility; | a fine granulation is obtained by full annealing heat treatment. | 2 | 1 | en |  |  |  | 1
16 | 17 | Among the indicated steels, which would you select for cryogenic applications? | Ferritic stainless steels. | High carbon ferritic-pearlitic steels. | Thin thickness ferritic stainless steels (< 3 mm). | Austenitic stainless steels. | 3 | 1 | en |  |  |  | 1
16 | 18 | Among the indicated steels, which would you select for cryogenic applications? | Ferritic stainless steels. | High carbon ferritic-pearlitic steels. | Thin thickness ferritic stainless steels (< 3 mm). | Low carbon steels with 8% Ni quenched and tempered. | 3 | 1 | en |  |  |  | 1
16 | 19 | 9%Ni steel is recommended for cryogenic applications because: | it has high corrosion resistance; | it has a very low ductile-brittle transition temperature; | its yield point does not change with the reduction of temperature; | its tensile strength limit does not change with a temperature reduction. | 1 | 1 | en |  |  |  | 1
16 | 20 | The following welding practice is used to minimize corrosion: | Presence of slag adhering to the weld to prevent the formation of a corrosion pile; | Whenever possible, perform welding in one pass only to avoid the formation of gaps between passes; | Whenever possible, use intermittent welds instead of continuous ones (shorter welds mean less area for corrosion to appear); | Complete penetration to avoid grooves in the weld root. | 3 | 1 | en |  |  |  | 1
16 | 21 | The following welding practice is used to minimize corrosion: | Presence of slag adhering to the weld to prevent the formation of a corrosion pile; | Whenever possible, perform welding in one pass only to avoid the formation of gaps between passes; | Whenever possible, use intermittent welds instead of continuous ones (shorter welds mean less area for corrosion to appear); | Elimination of defects that would be places of corrosive attack; | 3 | 1 | en |  |  |  | 1
16 | 22 | What is one of the purposes of austenitic layer buttering in hardfacing? | To prevent subsequent layers from peeling off. | Increased coating hardness. | An increase in the total thickness of the coating (buttering + hard coating). | The levelling of the substrate surface before deposition of the hard coating layer. | 0 | 1 | en |  |  |  | 1
16 | 23 | What is one of the purposes of austenitic layer buttering in hardfacing? | Prevention of cracks in the coating from propagating to the base metal. | Increased coating hardness. | An increase in the total thickness of the coating (buttering + hard coating). | The levelling of the substrate surface before deposition of the hard coating layer. | 0 | 1 | en |  |  |  | 1
16 | 24 | What is one of the purposes of austenitic layer buttering in hardfacing? | To minimize the effects of weld pool solidification stresses (residual stresses) on the substrate. | Increased coating hardness. | An increase in the total thickness of the coating (buttering + hard coating). | The levelling of the substrate surface before deposition of the hard coating layer. | 0 | 1 | en |  |  |  | 1
16 | 25 | Regarding Titanium, its alloys and its welding, it is correct to state that: | it is a dense and refractory metal, having typical application in structures for high temperature service; | it is a very reactive metal, requiring special care for its protection (inert gases with high purity); | alpha-beta and metastable beta alloys are precipitation hardenable and therefore not weldable; | commercially pure titanium is relatively easy to weld and it is not embrittled by hydrogen. | 1 | 1 | en |  |  |  | 1
16 | 26 | An iron alloy with 0.2% carbon was slowly cooled from 900 °C to 800 °C. What microstructure and proportion of resulting phases are at this temperature 800 °C? | 100% martensite with 0.2% C. | 50% Martensite with 0.35% C and Ferrite. | Approximately 50% Ferrite and 50% Austenite with 0.2% C. | 50% Martensite with 0.2% C and Ferrite. | 2 | 1 | en |  |  |  | 1
16 | 27 | The crystalline structures of two different metallographic phases in a material may be: | Segregated; | Twinned; | Similar; | Non-coherent. | 3 | 1 | en |  |  |  | 1
16 | 28 | The crystalline structures of two different metallographic phases in a material may be: | Segregated; | Twinned; | Similar; | Coherent. | 3 | 1 | en |  |  |  | 1
16 | 29 | Which factor favours stress corrosion cracking in austenitic Cr-Ni steels? | Electrolyte containing chloride or fluoride. | High carbon content. | High compressive stresses. | PWHT. | 0 | 1 | en |  |  |  | 1
16 | 30 | Which factor favours stress corrosion cracking in austenitic Cr-Ni steels? | High tensile stress or residual welding stress. | High carbon content. | High compressive stresses. | PWHT. | 0 | 1 | en |  |  |  | 1
16 | 31 | The second phase of a eutectic is spherical, if: | the ease of crystallisation and the surface enthalpy are high; | the ease of crystallisation is high and the surface enthalpy is low; | the ease of crystallisation is low and the surface enthalpy is high; | the ease of crystallisation and the surface enthalpy are low. | 1 | 1 | en |  |  |  | 1
16 | 32 | Which of the following procedures should be used when welding fine grained steels? | PWHT at 250 °C, just after welding for, at least, 48 h, to force the H2 to go out of the weld metal. | PWHT at 250 °C, just after welding for 2 h, to reduce the risk of martensite formation in the weld metal. | PWHT at 250 °C, just after welding for 2 h, to force the H2 to go out of the weld metal. | PWHT of fine-grained steels is not recommended to prevent possible grain size growth. | 2 | 1 | en |  |  |  | 1
16 | 33 | What is one of the reasons for the occurrence of stress corrosion cracking in stainless Cr-Ni steels without Mo? | The steel might have a high carbon content. | The steel might have high compressive stresses. | The steel might be subjected to low service temperatures. | There might be a medium containing chloride. | 3 | 1 | en |  |  |  | 1
16 | 34 | What is one of the reasons for the occurrence of stress corrosion cracking in stainless Cr-Ni steels without Mo? | The steel might have a high carbon content. | The steel might have high compressive stresses. | The steel might be subjected to low service temperatures. | The steel might be subjected to high tensile stresses. | 3 | 1 | en |  |  |  | 1
16 | 35 | Regarding cast irons, choose the correct alternative: | Ductile cast iron is obtained by adding 0.05% Mg to the grey cast iron. Magnesium precipitates spheroidal graphite instead of flakes, which increases ductility as well as mechanical strength; | Malleable cast Iron is the most traditional form of cast iron. It is initially cast in the form of white cast iron and subsequently heat treated to produce nodular graphite; | Cast iron is considered as a ternary alloy due to the large amount of silicon, many times greater than that of steel; | When welding large pieces of cast iron without preheating, their microstructure is kept unchanged. | 2 | 1 | en |  |  |  | 1
16 | 36 | When welding dissimilar nickel alloys, it is suggested that the filler metal should be: | um austenitic stainless steel; | of a similar composition to the less noble alloy; | of a similar composition to the more noble alloy; | more noble than the noblest alloy. | 2 | 1 | en |  |  |  | 1
16 | 37 | What procedure is required after welding to restore corrosion resistance to nickel or nickel alloys? | Post heat treatment. | Pickling. | Annealing. | Nothing is required. | 3 | 1 | en |  |  |  | 1
16 | 38 | How do the alloying elements influence the position of TTT curves? | The majority of alloying elements increases the stability of super cooled austenite and thus it shifts TTT curves to the right (to higher timing). | The majority of alloying elements shifts TTT curves upwards (to higher temperatures). | The majority of alloying elements shifts TTT curves downwards (to lower temperatures). | The majority of alloying elements accelerates the ferritic, pearlitic, bainitic and martensitic transformations, and thus it shifts TTT curves to the left. | 0 | 1 | en |  |  |  | 1
16 | 39 | How does the heterogeneity of austenite influence the position of TTT curves? | The heterogeneity increases the time range of diffusional ferritic, pearlitic and bainitic transformations. | The heterogeneity reduces the time range for ferritic, pearlitic and bainitic transformations, as well as reduces the temperature range for martensitic and bainitic transformations. | The heterogeneity shifts the TTT curves downwards (to lower temperatures). | The heterogeneity accelerates the ferritic, pearlitic, bainitic and martensitic transformations, and thus it shifts TTT curves to the left. | 0 | 1 | en |  |  |  | 1
16 | 40 | How does the heterogeneity of austenite influence the position of TTT curves? | The heterogeneity increases the temperature range of shear transformation products (martensite and bainite). | The heterogeneity reduces the time range for ferritic, pearlitic and bainitic transformations, as well as reduces the temperature range for martensitic and bainitic transformations. | The heterogeneity shifts the TTT curves downwards (to lower temperatures). | The heterogeneity accelerates the ferritic, pearlitic, bainitic and martensitic transformations, and thus it shifts TTT curves to the left. | 0 | 1 | en |  |  |  | 1
16 | 41 | Repeated cyclical rubbing between two surfaces is known as: | fatigue; | fretting; | vibration; | friction. | 1 | 1 | en |  |  |  | 1
16 | 42 | What may cause porosity when welding brass? | Nitrogen dissolving in the weld metal. | Hydrogen dissolving in the weld metal. | Zinc vapourizing due to its low boiling point. | Insufficient titanium in the weld metal. | 2 | 1 | en |  |  |  | 1
16 | 43 | To join internally clad tube with no access for welding from the inside: | filler materials compatible with the base metal (substrate) must be used; | Ni base filler materials must be used; | at the root, a filler metal compatible with the clad metal must be used, while the rest of the groove must be filled with the metal compatible with the base metal (substrate). | In most cases it is necessary to use filler metal compatible with the clad metal over the whole thickness of the tube wall. | 3 | 1 | en |  |  |  | 1
16 | 44 | Carbon and nitrogen atoms diffuse sufficiently fast at moderately elevated temperatures so that they catch up to moving dislocations and immobilize them temporarily. Select the correct supporting statement. | This action causes a decrease in yield strength. | This action is referred to as dynamic strain aging by deformation and is accompanied by a reduction in ductility. | This action is referred to as static strain aging by deformation and is accompanied by an increase in ductility. | it is known as dynamic tempering and is accompanied by increased hardness. | 1 | 1 | en |  |  |  | 1
16 | 45 | Which of the following steels shows the least tendency to cold cracking in the HAZ: | TMCP steel. | Normalised steels with carbon content around 0.2%. | Q&T steel. | TRIP steel. | 0 | 1 | en |  |  |  | 1
16 | 46 | Repeated compressive load combined with abrasion is encountered in which type of wear? | Metal to metal wear in motor cycle chain link against roller (in city). | Lathe roughing operation (pair "tool cutting edge - workpiece surface"). | Impact wear in railway crossings. | Gouging abrasion in coal feeder screws. | 2 | 1 | en |  |  |  | 1
16 | 47 | Repeated compressive load combined with abrasion is encountered in which type of wear? | Metal to metal wear in motor cycle chain link against roller (in city). | Lathe roughing operation (pair "tool cutting edge - workpiece surface"). | High stress abrasion in bull dozer blades | Gouging abrasion in coal feeder screws. | 2 | 1 | en |  |  |  | 1
16 | 48 | Repeated compressive load combined with abrasion is encountered in which type of wear? | Metal to metal wear in motor cycle chain link against roller (in city). | Lathe roughing operation (pair "tool cutting edge - workpiece surface"). | Metal to metal wear in motor cycle chain link against roller (rally "Dakar"). | Gouging abrasion in coal feeder screws. | 2 | 1 | en |  |  |  | 1
16 | 49 | Which of the following statements is correct when considering the weldability of austenitic stainless steels for high temperature services? | There is sensitivity to overheating. | There is a tendency to cold cracking. | There is a tendency to cracking due to the formation of martensite. | Loss of impact energy is likely. | 3 | 1 | en |  |  |  | 1
16 | 50 | Which of the following statements is correct when considering the weldability of austenitic stainless steels? | Increased grain growth in the heat affected zone. | There is a tendency to cold cracking. | There is a tendency to cracking due to the formation of martensite. | There is a tendency to hot cracking. | 3 | 1 | en |  |  |  | 1
16 | 51 | Which statement regarding aluminium is correct? | Its resistance to low temperatures is comparable to that of austenitic stainless steel because the lattice structure is the same FCC. | Its creep resistance is comparable to that of austenitic stainless steel because the lattice structure is the same FCC. | Its corrosion resistance is comparable to that of austenitic stainless steel because the lattice structure is also FCC. | Its resistance to low temperatures is comparable to that of austenitic stainless steel because the lattice structure is also BCC. | 0 | 1 | en |  |  |  | 1
16 | 52 | For welding of austenitic-ferritic duplex stainless steels, what is the cause of the high ferrite content in the heat affected zone of a welded joint? | Use of filler material containing Nickel. | High cooling rate. | Low cooling rate. | Preheating temperature is too high. | 1 | 1 | en |  |  |  | 1
16 | 53 | What measures reduce possibility of hot cracking of heat-resistant nickel alloys in welding? | Preheating. | Post heating. | Limitation of cross-section area for each run. | Welding with low heat input. | 3 | 1 | en |  |  |  | 1
16 | 54 | What is an advantage of using a duplex stainless steel over an austenitic or a ferritic grade stainless steel? | Duplex stainless steel shows excellent stress corrosion cracking (SCC) resistance, thanks to its ferritic properties. | Less embrittlement risks. | Improved high temperature performance. | Control of welding parameters is less rigorous. | 0 | 1 | en |  |  |  | 1
16 | 55 | What is an advantage of using a duplex stainless steel over an austenitic or a ferritic grade stainless steel? | Duplex stainless steel is about twice as strong as regular austenitic or ferritic stainless steels. | Less embrittlement risks. | Improved high temperature performance. | Control of welding parameters is less rigorous. | 0 | 1 | en |  |  |  | 1
16 | 56 | What is an advantage of using a duplex stainless steel over an austenitic or a ferritic grade stainless steel? | Due to its increased yield strength, it may be possible to reduce its section thickness for some applications. | Less embrittlement risks. | Improved high temperature performance. | Control of welding parameters is less rigorous. | 0 | 1 | en |  |  |  | 1
16 | 57 | What is an advantage of using a duplex stainless steel over an austenitic or a ferritic grade stainless steel? | Duplex stainless steels have significantly better toughness and ductility than ferritic steel. | Less embrittlement risks. | Improved high temperature performance. | Control of welding parameters is less rigorous. | 0 | 1 | en |  |  |  | 1
16 | 58 | An increased content of alloying elements in copper alloys ... | always improves the weldability, as it reduces thermal conductivity; | always worsens the weldability, as it increases brittleness at high temperature; | can improve or worsen the weldability depending on the content of each alloy element; | does not significantly influence the weldability of copper alloys, as they are all characterized by poor weldability. | 2 | 1 | en |  |  |  | 1
16 | 59 | Choose the correct alternative regarding the welding of dissimilar materials: | The Schaeffler diagram is useful for predicting the structure resulting from the welding of dissimilar materials only when there is a filler metal; | The use of different filler metals for buttering and filling in dissimilar joints allows avoiding brittle welds; | The two axes of the Schaeffler diagram are chrome and nickel; | The temperature control of a joint of austenitic stainless steel x carbon steel is due to the attempt to avoid the sensitization of carbon steel. | 1 | 1 | en |  |  |  | 1
16 | 60 | When welding dissimilar materials, the mechanical resistance of the weld metal should be, as a general rule: | compatible with that of the least resistant member of the joint; | compatible with that of the most resistant member of the joint; | equal to the average value of this parameter for the two members of the joint; | slightly lower than the value of this parameter for the most resistant member of the joint to avoid sudden changes in the mechanical properties within the joint. | 0 | 1 | en |  |  |  | 1
16 | 61 | When welding dissimilar materials, the corrosion and oxidation resistance of the weld metal should be, as a general rule: | equal or greater of the corrosion resistance of the less resistant base metal; | compatible with that of the most resistant member of the joint; | equal to the average resistance for the two members of the joint; | slightly lower than the value of this parameter for the most resistant member of the joint to avoid creating a galvanic pile. | 0 | 1 | en |  |  |  | 1
16 | 62 | When welding fragile dissimilar materials, the weld metal must be: | ductile and tenacious (example: cast iron + nickel); | ductile on the side of the fragile component and hard on the soft component; | always of austenitic stainless steel; | also fragile to avoid abrupt changes in mechanical properties within the joint. | 0 | 1 | en |  |  |  | 1
16 | 63 | Which difficulty is encountered in welding of ferritic stainless steels? | Formation an as-cast structure in the weld. | Increased grain growth in the heat affected zone. | There is a tendency to hot cracking. | There is a tendency to cracking due to the formation of martensite. | 1 | 1 | en |  |  |  | 1
16 | 64 | This figure shows (schematically) the test of: | Murex (assessment of resistance to hot cracking); | cracking resistance CTOD (Crack-Tip Opening Displacement); | weldability (cracking test) CTS (Controlled Thermal Severity Test); | Houldcroft (material weldability evaluation). | 0 | 1 | en | M2.en.Fig.16-64 |  |  | 1
16 | 65 | This schematic diagram (green cooling-heating curve) shows a heat treatment of the: | Beneficiation; | Austempering isothermal treatment; | Martempera isothermal treatment; | Tempering. | 2 | 1 | en | M2.en.Fig.16-65 |  |  | 1
16 | 66 | This schematic diagram (green cooling curve) shows a heat treatment of the: | Beneficiation; | Austempering isothermal treatment; | Martempera isothermal treatment; | Tempering. | 1 | 1 | en | M2.en.Fig.16-66 |  |  | 1
16 | 67 | The areas marked in yellow and blue show maximum temperatures reached in some heat treatments used after welding. They are: | 1 – Normalization and 2 – Full annealing; | 1 – Full annealing and 2 – Annealing; | 1 – Stress Relief and 2 – Normalization; | 1 – Solubilization and 2 – Normalization. | 0 | 1 | en | M2.en.Fig.16-67 |  |  | 1
16 | 68 | This figure most likely illustrates an example of: | sensitization corrosion in the heat-affected zone of stainless steels; | stress corrosion in the heat-affected zone of stainless steels; | pitting corrosion in the heat-affected zone of stainless steels; | crevice corrosion in the heat-affected zone of stainless steels. | 0 | 1 | en | M2.en.Fig.16-68 |  |  | 1
16 | 69 | [11 empty] | 0
16 | 70 | [11 empty] | 0
16 | 71 | [11 empty] | 0
16 | 72 | [11 empty] | 0
16 | 73 | [11 empty] | 0
16 | 74 | [11 empty] | 0
16 | 75 | [11 empty] | 0
16 | 76 | [11 empty] | 0
16 | 77 | [11 empty] | 0
16 | 78 | [11 empty] | 0
16 | 79 | [11 empty] | 0
16 | 80 | [11 empty] | 0
16 | 81 | [11 empty] | 0
16 | 82 | [11 empty] | 0
16 | 83 | [11 empty] | 0
16 | 84 | [11 empty] | 0
16 | 85 | [11 empty] | 0
16 | 86 | [11 empty] | 0
16 | 87 | [11 empty] | 0
16 | 88 | [11 empty] | 0
16 | 89 | [11 empty] | 0
16 | 90 | [11 empty] | 0
16 | 91 | [11 empty] | 0
16 | 92 | [11 empty] | 0
16 | 93 | [11 empty] | 0
16 | 94 | [11 empty] | 0
16 | 95 | [11 empty] | 0
16 | 96 | [11 empty] | 0
16 | 97 | [11 empty] | 0
16 | 98 | [11 empty] | 0
16 | 99 | [11 empty] | 0
16 | 100 | [11 empty] | 0
16 | 101 | [11 empty] | 0
16 | 102 | [11 empty] | 0
16 | 103 | [11 empty] | 0
16 | 104 | [11 empty] | 0
16 | 105 | [11 empty] | 0
16 | 106 | [11 empty] | 0
16 | 107 | [11 empty] | 0
16 | 108 | [11 empty] | 0
16 | 109 | [11 empty] | 0
16 | 110 | [11 empty] | 0
16 | 111 | [11 empty] | 0
16 | 112 | [11 empty] | 0
16 | 113 | [11 empty] | 0
16 | 114 | [11 empty] | 0
16 | 115 | [11 empty] | 0
16 | 116 | [11 empty] | 0
16 | 117 | [11 empty] | 0
16 | 118 | [11 empty] | 0
16 | 119 | [11 empty] | 0
16 | 120 | [11 empty] | 0
16 | 121 | [11 empty] | 0
16 | 122 | [11 empty] | 0
16 | 123 | [11 empty] | 0
16 | 124 | [11 empty] | 0
16 | 125 | [11 empty] | 0
16 | 126 | [11 empty] | 0
16 | 127 | [11 empty] | 0
16 | 128 | [11 empty] | 0
16 | 129 | [11 empty] | 0
16 | 130 | [11 empty] | 0
16 | 131 | [11 empty] | 0
16 | 132 | [11 empty] | 0
16 | 133 | [11 empty] | 0
16 | 134 | [11 empty] | 0
16 | 135 | [11 empty] | 0
16 | 136 | [11 empty] | 0
16 | 137 | [11 empty] | 0
16 | 138 | [11 empty] | 0
16 | 139 | [11 empty] | 0
16 | 140 | [11 empty] | 0
16 | 141 | [11 empty] | 0
16 | 142 | [11 empty] | 0
16 | 143 | [11 empty] | 0
16 | 144 | [11 empty] | 0
16 | 145 | [11 empty] | 0
16 | 146 | [11 empty] | 0
16 | 147 | [11 empty] | 0
16 | 148 | [11 empty] | 0
16 | 149 | [11 empty] | 0
16 | 150 | [11 empty] | 0

## Nível 17
NÍVEL | Nº | PERGUNTA | RESPOSTA 0 | RESPOSTA 1 | RESPOSTA 2 | RESPOSTA 3 | GABARITO: 0,1,2,3 | Tema: 0,1,2,3 | Idioma | Ilustração | Referência | Origem |  | Número de Questões do Nível
17 | 1 | The shape and position of the CCT (Continuous Cooling Transformation) curves of carbon steels are influenced by several factors. In this regard, it can be said that: | The addition of the absolute majority of alloying elements shifts these curves to the right and downwards, and may or may not change their shape. | The larger the austenite grain size, the more to the left these curves are shifted. | Higher austenitization temperatures as well as a higher holding time at that temperatures shift the curves to the right. | Elements with strong affinity with carbon, such as Cr, Mo, Nb, Ti, V, etc., delay the ferritic-pearlite transformation and make the bainitic phase appear at higher temperatures. | 0 | 1 | en |  |  |  | 1 | 67
17 | 2 | When welding pure nickel with TIG process, which of the following is likely to minimize porosity? | The use of an inert shielding gas with 2 - 3% nitrogen addition. | The use of narrower groove angles (40 - 60 degrees) to reduce angular distortion. | The use of a filler metal containing a small percentage of titanium (deoxidizer!). | The use of a carefully controlled preheat. | 2 | 1 | en |  |  |  | 1
17 | 3 | Which PWHT temperature range is normally recommended for 10CrMo9-10 (ISO/TR 14745)? | 550 - 600 °C. | 620 - 650 °C. | 630 - 680 °C. | 670 - 730 °C. | 3 | 1 | en |  |  |  | 1
17 | 4 | What is a typical carbon content in rimmed steel? | 0.015%. | 0.15%. | 0.25%. | 0.40%. | 1 | 1 | en |  |  |  | 1
17 | 5 | What is the carbon content in killed steel? | Greater than 0.25%. | At the most 0.25%. | At least 0.35%. | At the most 0.35%. | 0 | 1 | en |  |  |  | 1
17 | 6 | How does CaCO3 reduce the sulphur content in the metal of the welding pool in MMA (SMAW) or SAW welding? | CaCO3 = CaO + CO2; FeS2 + 2CaO = FeO2 + 2CaS (slag); | CaCO3 = CaO + CO2; FeS + CaO = FeO + CaS (slag); | CaCO3 = CaO + CO2; Fe2S + CaO2 = 2FeO + CaS (slag); | CaCO3 = CaO + CO2; Fe2S2 + 2CaO = 2FeO + 2CaS (slag). | 1 | 1 | en |  |  |  | 1
17 | 7 | When a weld is deposited to repair a crack on the surface of cast iron, the main concern is: | Ensure the original mechanical strength of cast iron. | Provide a malleable and ductile deposit. | Stop the crack propagation and seal it with the liquid metal. | Ensure deep penetration and a well-mixed weld metal. | 2 | 1 | en |  |  |  | 1
17 | 8 | Which element combines with sulphur to reduce brittleness in steel? | Oxygen. | Silicon. | Aluminium. | Manganese. | 3 | 1 | en |  |  |  | 1
17 | 9 | What treatment can be applied to improve the ductility of the weld metal of martensitic steel parts? | Quenching. | Normalizing. | Solid cementation. | Liquid cementation. | 0 | 1 | en |  |  |  | 1
17 | 10 | Regarding the application of carbon and low alloy steels for high temperature service for a long time, it is correct to say that: | All low alloy steels are suitable for working at the operating temperatures where structural steels are applied. | Precipitation may occur, but no phase decomposition. | Recrystallization may occur. | Temperature is a more governing factor than dwell time for steel degradation. | 3 | 1 | en |  |  |  | 1
17 | 11 | Considering the temperature variations that occur during fusion welding, indicate the correct option. | When the joint is thick enough, the cooling time between 800 °C and 500 °C does not depend on the joint thickness. | Cooling time between 800 °C and 500 °C does not depend on joint thickness. | The greater the net welding energy in the weld, the greater the peak temperature value in the joint zone (Fusion zone + HAZ). | The cooling rate in a HAZ region increases with sheet thickness and it also increases with preheat temperature. | 0 | 1 | en |  |  |  | 1
17 | 12 | Which of these steels would you select for cryogenic applications? | Austenitic stainless steels. | High carbon ferritic-pearlitic steels. | Low carbon ferritic-pearlitic steels. | Ferritic stainless steels. | 0 | 1 | en |  |  |  | 1
17 | 13 | Tick the correct alternative regarding porosity in the weld when welding aluminium and its alloys: | The presence of hydrogen in the active zone causes porosity in the weld. | The presence of the surface oxide layer does not cause porosity in the weld. | The position and direction of welding do not influence the porosity level of the aluminium weld. | The metal transfer mode of aluminium MIG welding has no influence on the porosity level of the weld. | 0 | 1 | en |  |  |  | 1
17 | 14 | Mark the true statement regarding the microstructure of the fusion zone of low carbon and low alloy steels: | Polygonal intergranular ferrite – these are small plates of ferrites that form inside the authentic grains (they are the most desired in welding due to their high ductility); | Nuclear perlite at austenite grain boundaries. It is not one phase, but a mixture of two phases, ferrite and bainite; | Side plates of ferrite – they constitute plates that nucleate at the grain boundaries of austenite and grow along well-defined planes within these grains; | Nuclear martensite, preferentially at the austenite grain boundaries. | 2 | 1 | en |  |  |  | 1
17 | 15 | High strength low alloy steel (HSLA) typically has a tensile strength of: | 200 MPa to 300 Mpa; | 300 MPa to 550 Mpa; | 600 MPa to 800 Mpa; | more than 800 MPa. | 1 | 1 | en |  |  |  | 1
17 | 16 | The alloying element used in steel production that can eliminate the bad effects of overheating is: | vanadium; | chromium; | manganese; | silicon. | 0 | 1 | en |  |  |  | 1
17 | 17 | When producing semi-killed steels, a material such as ferro-silicon is added in order to: | remove gases; | improve tensile strength; | reduce carbon content; | increase the hardness of the final product. | 0 | 1 | en |  |  |  | 1
17 | 18 | If manganese or cerium is added to a cast iron it will produce: | grey cast iron; | white cast iron; | malleable cast iron; | nodular cast iron. | 3 | 1 | en |  |  |  | 1
17 | 19 | Which creep resistant steels are used at temperatures above 700 °C? | Ferritic non-alloyed steels. | Ferritic-pearlitic non-alloyed steels. | Cr-Mo-V-W-Nb-Ti steels, type P91-P92. | Low alloy steels of the Cr-Mo type. | 2 | 1 | en |  |  |  | 1
17 | 20 | Which creep resistant steels are used at temperatures above 700 °C? | Ferritic non-alloyed steels. | Ferritic-pearlitic non-alloyed steels. | Fully austenitic steels. | Low alloy steels of the Cr-Mo type. | 2 | 1 | en |  |  |  | 1
17 | 21 | When vanadium is added to steel, it will increase: | corrosion resistance; | hardness; | creep resistance; | ductility. | 1 | 1 | en |  |  |  | 1
17 | 22 | Which of these steels is recommended for service temperatures above 600 °C? | 13CrMo 4-5. | 13CrMoSi5-5. | X10CrAl24. | S235J2G3 (0,2% C + 1,4 Mn). | 2 | 1 | en |  |  |  | 1
17 | 23 | Which of these steels is recommended for service temperatures above 600 °C? | 13CrMo 4-5. | 13CrMoSi5-5. | X15CrNiSi25-20. | S235J2G3 (0,2% C + 1,4 Mn). | 2 | 1 | en |  |  |  | 1
17 | 24 | Chromium is added in small amounts to alloy steels as a: | ductility enhancer; | machinability promoter; | hardening element; | creep resistance enhancer. | 2 | 1 | en |  |  |  | 1
17 | 25 | A low alloy steel: | Always has alpha iron (ferrite) as the main constituent, regardless of C content; | It presents different microstructures depending on the alloying elements and thermo-mechanical history; | It has an austenitic structure at room temperature; | It has low susceptibility to cold cracking. | 1 | 1 | en |  |  |  | 1
17 | 26 | A low alloy steel: | Always has alpha iron (ferrite) as the main constituent, regardless of C content; | It presents a possibility of microstructural transformation in the solid state if a heat treatment is applied; | It has an austenitic structure at room temperature; | It has low susceptibility to cold cracking. | 1 | 1 | en |  |  |  | 1
17 | 27 | How does austenite's larger grain size influence the position of TTT curves? | The TTT curves are shifted to the right, as the transformation time from austenite (to pearlite) is longer in this case. | The TTT curves are shifted to the left, as larger areas of grain boundaries, from where the transformation from austenite (to pearlite) begins, accelerate the transformation. | They are shifted upwards, as they need a higher temperature for the transformation from austenite (to pearlite). | The TTT curves are shifted downwards, since larger areas of grain boundaries, from where the transformation from austenite (to pearlite) begins, facilitate the transformation. | 0 | 1 | en |  |  |  | 1
17 | 28 | Regarding fine-grained steels, it is correct to say: | All fine-grained steels have martensitic HAZ, due to their higher hardenability; | Heat treatment for grain refining is done by austenization and rapid cooling (water or oil) to prevent grain growth; | Annealing heat treatment is not suitable for grain refining; | The yield strength of a fine-grained steel becomes even higher if it is cold worked, but its ductility drops. | 3 | 1 | en |  |  |  | 1
17 | 29 | How does the granulation of the steels change during the hot rolling or forging operation? | The granulation elongates, but no recrystallization takes place. | The granulation elongates, accompanied by grain growth. | The granulation elongates, but the recrystallization and regularization of the grains immediately take place. | The grains elongate and break, creating a fine grain microstructure. | 2 | 1 | en |  |  |  | 1
17 | 30 | It is a way to increase the tensile strength of a structural steel: | Grain refining by normalizing; | Addition of alloying elements; | Cold working; | Hot working. | 1 | 1 | en |  |  |  | 1
17 | 31 | It is a way to increase the tensile strength of a structural steel: | Grain refining by normalizing; | Quenching heat treatment; | Cold working; | Hot working. | 1 | 1 | en |  |  |  | 1
17 | 32 | Regarding heat-resistant high-alloy steels, it is correct to state that: | The addition of Cr and Ni is traditionally carried out to give these steels corrosion resistance; | Adding lead to a high-alloy carbon steel not only improves its machinability, it also improves its creep resistance; | The addition of Cr and Ni in steels aims to give them a martensitic matrix; | The oxides that provide good resistance to oxidation and that are used in practice in different metal alloys are Cr2O3 and NiO3. | 0 | 1 | en |  |  |  | 1
17 | 33 | Regarding heat-resistant high-alloy steels, it is correct to state that: | Controlling the content of elements such as sulphur and phosphorus is important to minimize solidification cracks; | Adding lead to a high-alloy carbon steel not only improves its machinability, it also improves its creep resistance; | The addition of Cr and Ni in steels aims to give them a martensitic matrix; | The oxides that provide good resistance to oxidation and that are used in practice in different metal alloys are Cr2O3 and NiO3. | 0 | 1 | en |  |  |  | 1
17 | 34 | Regarding heat-resistant high-alloy steels, it is correct to state that: | The formation of protective oxide layers is essential for a good performance of steels at high temperature. | Adding lead to a high-alloy carbon steel not only improves its machinability, it also improves its creep resistance; | The addition of Cr and Ni in steels aims to give them a martensitic matrix; | The oxides that provide good resistance to oxidation and that are used in practice in different metal alloys are Cr2O3 and NiO3. | 0 | 1 | en |  |  |  | 1
17 | 35 | What are the most commonly used alloying elements in copper alloys? | Zn, Sn, Ni, Al, V e Si. | Zn, Sn, Ni, Al, Si e Be. | Zn, Sn, Ni, Al, Ar e Be. | Zn, Sn, Ni, Al, W e Be. | 1 | 1 | en |  |  |  | 1
17 | 36 | The following welding practice is used to minimize intergranular corrosion of austenitic stainless steels: | The use of filler metal with a carbon content of less than 0.3% (in this situation there is little carbon available to form chromium carbides); | The use of filler metal with elements that have a greater affinity for chromium than carbon; | The use of rigorous brushing of the weld surface after each pass; | Annealing of the joint after being welded, with heating above sensitizing temperatures followed by rapid cooling (quenching). | 3 | 1 | en |  |  |  | 1
17 | 37 | It is a correct practice for welding austenitic stainless steels: | They are of good weldability and do not need preheating; | To maintain interpass temperature above 200 °C; | Preheat as high as 400 °C; | To use only austenitic electrodes. | 0 | 1 | en |  |  |  | 1
17 | 38 | It is a correct practice for welding austenitic stainless steels: | To keep maximum interpass temperatures always below 200 °C, to avoid sensitization; | To maintain interpass temperature above 200 °C; | Preheat as high as 400 °C; | To use only austenitic electrodes. | 0 | 1 | en |  |  |  | 1
17 | 39 | It is a correct practice for welding austenitic stainless steels: | To apply the hammer peening to intermediate passes to reduce residual final stresses (except in thin sheets); | To maintain interpass temperature above 200 °C; | Preheat as high as 400 °C; | To use only austenitic electrodes. | 0 | 1 | en |  |  |  | 1
17 | 40 | It is a correct practice for welding austenitic stainless steels: | Welding with low welding energy (low heat input); | To maintain interpass temperature above 200 °C; | Preheat as high as 400 °C; | To use only austenitic electrodes. | 0 | 1 | en |  |  |  | 1
17 | 41 | It is a correct practice for welding austenitic stainless steels: | To use a low carbon or stabilized filler metal (due to risk of sensitization); | To maintain interpass temperature above 200 °C; | Preheat as high as 400 °C; | To use only austenitic electrodes. | 0 | 1 | en |  |  |  | 1
17 | 42 | It is a correct practice for welding austenitic stainless steels: | Whenever possible, use a filler metal that provides delta ferrite in the fusion zone structure (to minimize hot cracking); | To maintain interpass temperature above 200 °C; | Preheat as high as 400 °C; | To use only austenitic electrodes. | 0 | 1 | en |  |  |  | 1
17 | 43 | It is a correct practice for welding austenitic stainless steels: | To use a filler metal with low phosphorus, sulphur and silicon content (to minimize hot cracking); | To maintain interpass temperature above 200 °C; | Preheat as high as 400 °C; | To use only austenitic electrodes. | 0 | 1 | en |  |  |  | 1
17 | 44 | It is a correct practice for welding austenitic stainless steels: | Attention should always be paid to possible deformation of the welded joint; | To maintain interpass temperature above 200 °C; | Preheat as high as 400 °C; | To use only austenitic electrodes. | 0 | 1 | en |  |  |  | 1
17 | 45 | Regarding protective coatings applied by arc welding, it can be stated that: | Typically, tungsten carbide-type coatings are applied to gear shafts to improve wear resistance; | Austenitic alloys are used when cavitation resistance is desired; | Buttering is the process of forming a protective layer against corrosion; | Usually the Weld Overlay (deposition of a filler metal upon a substrate) aims to ensure greater chemical resistance. | 1 | 1 | en |  |  |  | 1
17 | 46 | Regarding protective coatings applied by arc welding, it can be stated that: | Typically, tungsten carbide-type coatings are applied to gear shafts to improve wear resistance; | Inconel is an alloy that can be used as an anti-corrosion coating; | Buttering is the process of forming a protective layer against corrosion; | Usually the Weld Overlay (deposition of a filler metal upon a substrate) aims to ensure greater chemical resistance. | 1 | 1 | en |  |  |  | 1
17 | 47 | Regarding protective coatings applied by arc welding, it can be stated that: | Typically, tungsten carbide-type coatings are applied to gear shafts to improve wear resistance; | Abrasive wear coatings may show cracks without compromising application; | Buttering is the process of forming a protective layer against corrosion; | Usually the Weld Overlay (deposition of a filler metal upon a substrate) aims to ensure greater chemical resistance. | 1 | 1 | en |  |  |  | 1
17 | 48 | Regarding techniques for welding cast iron, it is correct to say that: | Cold welding techniques are performed at room temperature; therefore, no thermal stresses are generated; | In the hot technique, the filler material must be nickel in order to quickly absorb the preheating heat; | In the cold welding technique, low thermal stresses are generated (due to the application of appropriate methods), and the filler material is able to absorb it; | In the hot technique, the preheating rate is not important, unlike the cooling rate, which must be done slowly to avoid temperature gradients in the part itself. | 2 | 1 | en |  |  |  | 1
17 | 49 | Regarding techniques for welding cast iron, it is correct to say that: | Cold welding techniques are performed at room temperature; therefore, no thermal stresses are generated; | In the hot technique, the filler material must be nickel in order to quickly absorb the preheating heat; | In the hot welding technique, thermal stresses generated are absorbed by the plastic deformation of the material as a whole (and not only by the HAZ). | In the hot technique, the preheating rate is not important, unlike the cooling rate, which must be done slowly to avoid temperature gradients in the part itself. | 2 | 1 | en |  |  |  | 1
17 | 50 | What use is made of a Schaeffler diagram when welding stainless steels? | If the first phase to solidify in the alloy is delta-ferrite, the development of duplex gamma + delta structure can be predicted from the Schaeffler diagram. | By means of a Schaeffler diagram, the amount of delta-ferrite in weld metal can be predicted. | The Schaeffler diagram predicts hydrogen solubility in weld metal. | The Schaeffler diagram allows to predict the chemical composition of the filler metal based on the desired fusion zone microstructure. | 1 | 1 | en |  |  |  | 1
17 | 51 | What use is made of a Schaeffler diagram when welding stainless steels? | If the first phase to solidify in the alloy is delta-ferrite, the development of duplex gamma + delta structure can be predicted from the Schaeffler diagram. | By using the nickel and chromium equivalent values it is possible to predict the microstructure of weld metal. | The Schaeffler diagram predicts hydrogen solubility in weld metal. | The Schaeffler diagram allows to predict the chemical composition of the filler metal based on the desired fusion zone microstructure. | 1 | 1 | en |  |  |  | 1
17 | 52 | When welding nickel alloys, which of the following welding conditions should be followed? | The material should be at room temperature before welding. | To use narrower groove angles (40 - 60 degrees) to reduce angular distortion. | Where possible, reduce the number of passes. | The use a carefully controlled preheat. | 0 | 1 | en |  |  |  | 1
17 | 53 | When welding nickel alloys, which of the following welding conditions should be followed? | To use large groove angles (60 - 80 degrees), since Ni alloys have low fluidity. | To use narrower groove angles (40 - 60 degrees) to reduce angular distortion. | Where possible, reduce the number of passes. | The use a carefully controlled preheat. | 0 | 1 | en |  |  |  | 1
17 | 54 | Which hardfacing material provides best impact resistance? | Aluminium oxycarbide. | Tungsten carbide. | Chromium carbide. | Austenitic manganese steels. | 3 | 1 | en |  |  |  | 1
17 | 55 | Annealing of a steel weld is a thermal procedure applied in order to: | restore the initial microstructure, though with a degradation of mechanical properties; | fully restore the microstructure of the metal to its pre-welded state; | correct the excessive hardness and fragility of the material after hardening, increasing its ductility and shock resistance; | partially restore the granular structure of the metal to its pre-welded state. | 3 | 1 | en |  |  |  | 1
17 | 56 | Annealing of a steel weld is a thermal procedure applied in order to: | restore the initial microstructure, though with a degradation of mechanical properties; | fully restore the microstructure of the metal to its pre-welded state; | correct the excessive hardness and fragility of the material after hardening, increasing its ductility and shock resistance; | change the microstructure, thus improving the mechanical properties. | 3 | 1 | en |  |  |  | 1
17 | 57 | Which of the following materials is sensitive to lamellar tearing? (Re = yield strength; A5 = elongation e ZD = reduction of area) | Re = 235 N/mm²; A5 = 30%; ZD = 10%. | Re = 460 N/mm²; A5 = 20%; ZD = 35%. | Re = 235 N/mm²; A5 = 30%; ZD = 40%. | Re = 235 N/mm²; A5 = 30%; ZD = 35%. | 0 | 1 | en |  |  |  | 1
17 | 58 | Which of the following materials is sensitive to lamellar tearing? (Re = yield strength; A5 = elongation e ZD = reduction of area) | Re = 355 N/mm²; A5 = 25%; ZD = 10%. | Re = 460 N/mm²; A5 = 20%; ZD = 35%. | Re = 235 N/mm²; A5 = 30%; ZD = 40%. | Re = 235 N/mm²; A5 = 30%; ZD = 35%. | 0 | 1 | en |  |  |  | 1
17 | 59 | Regarding the properties of the Heat Affected Zone (HAZ) in the welding of structural steels by fusion, it is correct to state that: | The HAZ is usually a region of high hardness and low toughness; | The higher the heat input, the higher the cooling rate, resulting in harder metallurgical structures; | The maximum hardness of the HAZ depends solely on the chemical composition of the steel (hardenability). | In welding an alloy steel, the function of preheating is to reduce the hardness of the micro-constituents of the coarse HAZ. | 3 | 1 | en |  |  |  | 1
17 | 60 | This figure shows (schematically) the test of: | Murex (assessment of resistance to hot cracking); | cracking resistance CTOD (Crack-Tip Opening Displacement); | Varestraint (assessment of susceptibility to solidification cracks); | Houldcroft (material weldability evaluation). | 2 | 1 | en | M2.en.Fig.17-60 |  |  | 1
17 | 61 | This figure shows (schematically) the: | Murex test (assessment of resistance to hot cracking); | “Ring Weldability Test” (assessment of resistance to hot cracking); | Varestraint test (assessment of susceptibility to solidification cracks); | Houldcroft test (material weldability evaluation). | 1 | 1 | en | M2.en.Fig.17-61 |  |  | 1
17 | 62 | This figure shows (schematically) the test of: | Lehigh (cold cracking resistance assessment); | Varestraint (assessment of susceptibility to solidification cracks); | Murex (assessment of resistance to hot cracking); | GBOP - Gapped Bead-On-Plate test (cold cracking resistance assessment). | 3 | 1 | en | M2.en.Fig.17-62 |  |  | 1
17 | 63 | In this figure four creep test curves for steels are shown. Each curve, from the first to the fourth, shows increasing deformation along with decreasing time to fracture. What could be the causes for this? | Applied temperatures are increasingly higher, while applied stresses are increasingly lower. | Applied temperatures are increasingly higher, while applied stresses are constant (a requirement of the creep test). | Applied temperatures and applied stresses are increasingly higher. | Applied temperatures are increasingly lower (ductile-brittle transition!), while applied stresses are increasingly higher. | 2 | 1 | en | M2.en.Fig.17-63 |  |  | 1
17 | 64 | As shown in this figure, the material “2” presents a clear ductile-brittle transition, while the material “1” maintains high toughness throughout the temperature drop. What would be the most likely crystal structure for the materials “1” and “2”? | 1 – FCC and 2 – HC. | 1 – FCC and 2 – BCC. | 1 – BCC and 2 – FCC. | 1 – BCC and 2 – HC. | 1 | 1 | en | M2.en.Fig.17-64 |  |  | 1
17 | 65 | As shown in this figure, the material “1” presents a clear ductile-brittle transition, while the material “2” maintains a low toughness throughout the temperature drop. What would be the most likely crystal structure for the materials “1” and “2”? | 1 – FCC and 2 – HC. | 1 – FCC and 2 – BCC. | 1 – BCC and 2 – FCC. | 1 – BCC and 2 – HC. | 3 | 1 | en | M2.en.Fig.17-65 |  |  | 1
17 | 66 | Among these four protective layer processes (Weld Overlay by SAW, Lining, Cladding by hot rolling and Cladding by explosion welding), which one is characterized by 100% metallurgical bonding? | Weld Overlay by SAW. | Cladding by EXW (explosion welding) | Cladding by hot rolling (ROW). | Lining. | 0 | 1 | en | M2.en.Fig.17-66 |  |  | 1
17 | 67 | This figure shows a softening effect of the material in the Fused Zone and in the Heat Affected Zone during welding of: | austenitic stainless steels; | ferritic stainless steels; | some aluminium alloys; | some copper alloys. | 2 | 1 | en | M2.en.Fig.17-67 |  |  | 1
17 | 68 | [6 empty] | 1 | en |  |  |  | 0
17 | 69 | [6 empty] | 1 | en |  |  |  | 0
17 | 70 | [11 empty] | 0
17 | 71 | [11 empty] | 0
17 | 72 | [11 empty] | 0
17 | 73 | [11 empty] | 0
17 | 74 | [11 empty] | 0
17 | 75 | [11 empty] | 0
17 | 76 | [11 empty] | 0
17 | 77 | [11 empty] | 0
17 | 78 | [11 empty] | 0
17 | 79 | [11 empty] | 0
17 | 80 | [11 empty] | 0
17 | 81 | [11 empty] | 0
17 | 82 | [11 empty] | 0
17 | 83 | [11 empty] | 0
17 | 84 | [11 empty] | 0
17 | 85 | [11 empty] | 0
17 | 86 | [11 empty] | 0
17 | 87 | [11 empty] | 0
17 | 88 | [11 empty] | 0
17 | 89 | [11 empty] | 0
17 | 90 | [11 empty] | 0
17 | 91 | [11 empty] | 0
17 | 92 | [11 empty] | 0
17 | 93 | [11 empty] | 0
17 | 94 | [11 empty] | 0
17 | 95 | [11 empty] | 0
17 | 96 | [11 empty] | 0
17 | 97 | [11 empty] | 0
17 | 98 | [11 empty] | 0
17 | 99 | [11 empty] | 0
17 | 100 | [11 empty] | 0
17 | 101 | [11 empty] | 0
17 | 102 | [11 empty] | 0
17 | 103 | [11 empty] | 0
17 | 104 | [11 empty] | 0
17 | 105 | [11 empty] | 0
17 | 106 | [11 empty] | 0
17 | 107 | [11 empty] | 0
17 | 108 | [11 empty] | 0
17 | 109 | [11 empty] | 0
17 | 110 | [11 empty] | 0
17 | 111 | [11 empty] | 0
17 | 112 | [11 empty] | 0
17 | 113 | [11 empty] | 0
17 | 114 | [11 empty] | 0
17 | 115 | [11 empty] | 0
17 | 116 | [11 empty] | 0
17 | 117 | [11 empty] | 0
17 | 118 | [11 empty] | 0
17 | 119 | [11 empty] | 0
17 | 120 | [11 empty] | 0
17 | 121 | [11 empty] | 0
17 | 122 | [11 empty] | 0
17 | 123 | [11 empty] | 0
17 | 124 | [11 empty] | 0
17 | 125 | [11 empty] | 0
17 | 126 | [11 empty] | 0
17 | 127 | [11 empty] | 0
17 | 128 | [11 empty] | 0
17 | 129 | [11 empty] | 0
17 | 130 | [11 empty] | 0
17 | 131 | [11 empty] | 0
17 | 132 | [11 empty] | 0
17 | 133 | [11 empty] | 0
17 | 134 | [11 empty] | 0
17 | 135 | [11 empty] | 0
17 | 136 | [11 empty] | 0
17 | 137 | [11 empty] | 0
17 | 138 | [11 empty] | 0
17 | 139 | [11 empty] | 0
17 | 140 | [11 empty] | 0
17 | 141 | [11 empty] | 0
17 | 142 | [11 empty] | 0
17 | 143 | [11 empty] | 0
17 | 144 | [11 empty] | 0
17 | 145 | [11 empty] | 0
17 | 146 | [11 empty] | 0
17 | 147 | [11 empty] | 0
17 | 148 | [11 empty] | 0
17 | 149 | [11 empty] | 0
17 | 150 | [11 empty] | 0

## Nível 18
NÍVEL | Nº | PERGUNTA | RESPOSTA 0 | RESPOSTA 1 | RESPOSTA 2 | RESPOSTA 3 | GABARITO: 0,1,2,3 | Tema: 0,1,2,3 | Idioma | Ilustração | Referência | Origem |  | Número de Questões do Nível
18 | 1 | What microalloying addition is made to steel to make it possible to eliminate the coarse grain region in the heat affected zone immediately adjacent to the fusion line? | Titanium. | Aluminium. | Copper. | Molybdenum. | 0 | 1 | en |  |  |  | 1 | 61
18 | 2 | It is correct to say that the TTT diagrams of C-Mn steels: | are used to predict the microstructures that appear during continuous cooling conditions; | are used to predict the equilibrium structure of steels; | are affected by the chemical composition of the steels; | can be shifted to the left by alloying elements. | 2 | 1 | en |  |  |  | 1
18 | 3 | It is correct to say that the TTT diagrams of C-Mn steels: | are used to predict the microstructures that appear during continuous cooling conditions; | are used to predict the equilibrium structure of steels; | are used to estimate the amount of bainite and martensite in the microstructure; | can be shifted to the left by alloying elements. | 2 | 1 | en |  |  |  | 1
18 | 4 | After welding Cr-Mo steel, optimum properties can be achieved by: | stress relieving; | tempering; | quenching and tempering; | normalising, but the HAZ only. | 1 | 1 | en |  |  |  | 1
18 | 5 | One of the most important factors for an efficient thermomechanical treatment of steels is: | higher cooling rate to reduce grain size even further; | higher temperature than in the conventional hot rolling process; | lower cooling rate to reduce grain size even further; | deformation rate lower than in the conventional hot rolling process. | 0 | 1 | en |  |  |  | 1
18 | 6 | One of the most important factors for an efficient thermomechanical treatment of steels is: | addition of Nb (approx. 0.05%); | higher temperature than in the conventional hot rolling process; | lower cooling rate to reduce grain size even further; | deformation rate lower than in the conventional hot rolling process. | 0 | 1 | en |  |  |  | 1
18 | 7 | Mark the correct alternative regarding the factors that influence the choice of filler metal for welding aluminium and its alloys: | Chemical composition of the base metal; | Electrode wire feeding technique in the MIG process when welding is carried out with a torch length greater than 8 m; | Base metal tendency to fatigue crack phenomenon; | The HAZ size and its ductility. | 0 | 1 | en |  |  |  | 1
18 | 8 | Mark the correct alternative regarding the factors that influence the choice of filler metal for welding aluminium and its alloys: | Base metal tendency to fatigue crack phenomenon; | Electrode wire feeding technique in the MIG process when welding is carried out with a torch length greater than 8 m; | Base metal tendency to solidification cracking phenomenon; | The HAZ size and its ductility. | 2 | 1 | en |  |  |  | 1
18 | 9 | In relation to the welding of low carbon steels with 9% Ni doubly normalized and annealed, it is correct to state that: | The use of the consumable E308L with 19% Cr and 9% Ni is adequate because it has a coefficient of thermal expansion close to that of the base metal. | Consumables composed of alloys with high nickel content are indicated by having a coefficient of thermal expansion close to that of the base metal, reducing the risk of failure due to thermal fatigue. | Due to a low hardenability of the base metal, martensite formation in the HAZ is not common even at high cooling rates. | Martensitic consumables are adequate for having a coefficient of thermal expansion close to that of the base metal. | 1 | 1 | en |  |  |  | 1
18 | 10 | It is one of the typical stages of the fracture process: | Growth of internal stresses; | Crack nucleation; | Abrupt increase in compressive stresses; | Metastable crack growth. | 1 | 1 | en |  |  |  | 1
18 | 11 | It is one of the typical stages of the fracture process: | Growth of internal stresses; | Stable crack growth; | Abrupt increase in compressive stresses; | Metastable crack growth. | 1 | 1 | en |  |  |  | 1
18 | 12 | It is one of the typical stages of the fracture process: | Growth of internal stresses; | Unstable crack growth (final break); | Abrupt increase in compressive stresses; | Metastable crack growth. | 1 | 1 | en |  |  |  | 1
18 | 13 | Regarding the analysis of the fracture surface of a steel component, it can be stated: | A shiny fracture surface indicates a ductile failure with macroscopic plastic deformation; | Radial marks indicate the unstable growth stage of the fracture; | Radial marks or river marks indicate the fracture initiation site; | Beach marks indicate the final stage of unstable fracture growth. | 2 | 1 | en |  |  |  | 1
18 | 14 | Regarding the analysis of the fracture surface of a steel component, it can be stated: | A shiny fracture surface indicates a ductile failure with macroscopic plastic deformation; | Radial marks indicate the unstable growth stage of the fracture; | Shear zone forms near the surface of the part and occurs under plane stress conditions; | Beach marks indicate the final stage of unstable fracture growth. | 2 | 1 | en |  |  |  | 1
18 | 15 | The thermochemical cementation treatment consists of: | the introduction of nitrogen into carbon steel, so that, after quenching, it has a hard surface; | the introduction of carbon into stainless steel, so that, after quenching, it has a hard surface; | the introduction of nitrogen into stainless steel, so that, after quenching, it has a hard surface; | the introduction of carbon into carbon steel, so that, after quenching, it has a hard surface. | 3 | 1 | en |  |  |  | 1
18 | 16 | About the thermochemical treatment of cementation (carburizing) it is correct to say: | The liquid carburizing technique consists of keeping the steel in a bath of molten salt at a temperature below the A1 line of the Fe-C diagram for a given time. | In gas carburizing technique the part is placed in a furnace with a controlled carbon-rich atmosphere. | In vacuum carburizing technique the part is placed in a vacuum chamber with subsequent injection of nitrogen gas. | The plasma carburizing technique consists of treating the part surface by a plasma thermal spray torch with CO2 gas. | 1 | 1 | en |  |  |  | 1
18 | 17 | Thermochemical treatments aim to: | increase surface hardness and wear resistance, keeping the material core ductile; | obtain products with high ductility and impact resistance, without significant loss of hardness; | increase the limit of tensile strength of carbon steel and its hardness; | reduce steel hardness, increase machinability, facilitate cold working. | 0 | 1 | en |  |  |  | 1
18 | 18 | Regarding fine-grained steels, it is correct to say: | All fine-grained steels have martensitic HAZ, due to the greater hardenability of a fine-grained material; | The heat treatment for grain refining is done by austenization and rapid cooling (in water or oil), to prevent grain growth; | The annealing heat treatment is not used for the refining of grains; | The steels, which fine-grained structure is obtained by normalizing, have greater toughness and yield limit than annealed steels of the same composition. | 3 | 1 | en |  |  |  | 1
18 | 19 | Typical means of obtaining fine-grained structural steels are: | High content of alloying elements, such as Mn and Si; | Normalizing heat treatment; | Quenching and tempering heat treatment; | Cold lamination. | 1 | 1 | en |  |  |  | 1
18 | 20 | Typical means of obtaining fine-grained structural steels are: | High content of alloying elements, such as Mn and Si; | Controlled lamination (thermomechanical treatment); | Quenching and tempering heat treatment; | Cold lamination. | 1 | 1 | en |  |  |  | 1
18 | 21 | One of the most important properties achieved by a microalloyed steel is: | Increase in hardness; | Improved machinability; | Increase in the yield strength; | Resistance limit increase. | 2 | 1 | en |  |  |  | 1
18 | 22 | One of the most important properties achieved by a microalloyed steel is: | Increase in hardness; | Improved machinability; | Reduction of the ductile-brittle transition temperature; | Resistance limit increase. | 2 | 1 | en |  |  |  | 1
18 | 23 | It is one of the creep mechanisms: | Grain boundary slippage, which involves diffusion across boundaries; | Formation of internal voids and decarburization by hydrogen effects; | Initiation of cracks in stress concentrators and their subcritical propagation; | Crack initiation in places softened by high temperature and its unstable propagation. | 0 | 1 | en |  |  |  | 1
18 | 24 | It is one of the creep mechanisms: | Sliding and scaling dislocations at high temperatures (dislocation creep); | Formation of internal voids and decarburization by hydrogen effects; | Initiation of cracks in stress concentrators and their subcritical propagation; | Crack initiation in places softened by high temperature and its unstable propagation. | 0 | 1 | en |  |  |  | 1
18 | 25 | It is one of the characteristics of heat and creep resistant chromium-molybdenum steels: | A possible occurrence of the tempering embrittlement when exposed to short periods of time at temperatures between 250 to 600 ºC, resulting in losses of toughness and ductility; | There is also a possibility to use them in cryogenic applications in the same way as ferritic stainless steels; | Work hardening has no influence on the heat and creep resistance of steels; | A significant increase in oxidation and corrosion resistance at elevated temperatures with an increase in Cr content. | 3 | 1 | en |  |  |  | 1
18 | 26 | It is one of the characteristics of heat and creep resistant chromium-molybdenum steels: | A possible occurrence of the tempering embrittlement when exposed to short periods of time at temperatures between 250 to 600 ºC, resulting in losses of toughness and ductility; | There is also a possibility to use them in cryogenic applications in the same way as ferritic stainless steels; | Work hardening has no influence on the heat and creep resistance of steels; | The formation of stable precipitates at elevated temperatures favouring greater creep resistance. | 3 | 1 | en |  |  |  | 1
18 | 27 | Which statement about intergranular corrosion of austenitic stainless steels is correct? | The corrosion resistance of the matrix (material in the middle of the grain) is lower than the material neighboring the boundary (because the boundaries accumulate more nickel by diffusion). | The intergranular corrosion requires the simultaneous presence of corrosive media and tensile stresses. | A filler metal with a carbon content of less than 0.3% helps minimizing intergranular corrosion (there is little carbon available to form chromium carbides); | As a result of a chromium carbide precipitation, a chromium-depleted zone is formed in the vicinity of grain boundaries. | 3 | 1 | en |  |  |  | 1
18 | 28 | Which statement about intergranular corrosion of austenitic stainless steels is correct? | The corrosion resistance of the matrix (material in the middle of the grain) is lower than the material neighboring the boundary (because the boundaries accumulate more nickel by diffusion). | The intergranular corrosion requires the simultaneous presence of corrosive media and tensile stresses. | A filler metal with a carbon content of less than 0.3% helps minimizing intergranular corrosion (there is little carbon available to form chromium carbides); | A steel prone to sensitization does not necessarily corrode unless heated during operation at 400 - 600 °C. | 3 | 1 | en |  |  |  | 1
18 | 29 | Regarding the weldability of stainless steels, it can be said that: | When welding ferritic stainless steels, high heat input must be avoided to prevent excessive grain growth that can induce weld embrittlement; | Duplex stainless steel has its weldability related to the carbon and manganese contents. Higher values of these elements require greater care to pre- and/or post-heating; | Usually, austenitic stainless steels are difficult to weld and require tempering between 600 and 850 °C; | Ferritic stainless steels have good weldability and do not need preheating or PWHT. | 0 | 1 | en |  |  |  | 1
18 | 30 | Regarding the weldability of stainless steels, it can be said that: | In order to avoid the formation of hot cracks, a delta ferrite content in the fusion zone should be between 5 and 10%; | Duplex stainless steel has its weldability related to the carbon and manganese contents. Higher values of these elements require greater care to pre- and/or post-heating; | Usually, austenitic stainless steels are difficult to weld and require tempering between 600 and 850 °C; | Ferritic stainless steels have good weldability and do not need preheating or PWHT. | 0 | 1 | en |  |  |  | 1
18 | 31 | Regarding the weldability of stainless steels, it can be said that: | In the prediction of the fusion zone microstructure by the Schaeffler diagram, once the dilution is known, the type of process chosen and the welding conditions become not relevant; | Duplex stainless steel has its weldability related to the carbon and manganese contents. Higher values of these elements require greater care to pre- and/or post-heating; | Usually, austenitic stainless steels are difficult to weld and require tempering between 600 and 850 °C; | Ferritic stainless steels have good weldability and do not need preheating or PWHT. | 0 | 1 | en |  |  |  | 1
18 | 32 | Regarding the weldability of stainless steels, it can be said that: | The susceptibility to intergranular corrosion of austenitic stainless steels increases with carbon content and with increasing grain size; | Austenitic stainless steels are highly susceptible to cold cracking; | Austenitic stainless steels alloyed by niobium are not susceptible to solidification cracking; | Austenitic stainless steels are not susceptible to hot cracking and to sensitization; | 0 | 1 | en |  |  |  | 1
18 | 33 | Regarding the weldability of stainless steels, it can be said that: | As one of the ways to avoid intergranular corrosion of stainless steels they should stabilized by Nb and/or Ti; | Austenitic stainless steels are highly susceptible to cold cracking; | Austenitic stainless steels alloyed by niobium are not susceptible to solidification cracking; | Austenitic stainless steels are not susceptible to hot cracking and to sensitization; | 0 | 1 | en |  |  |  | 1
18 | 34 | Mark the correct alternative in relation to duplex stainless steels: | They present a balance of alphagenic and gammagenic elements so that, after na adequate processing, they have a ferrite-austenite microstructure; | They can be weakened during welding by the precipitation of the sigma phase in the HAZ coarse-grained region; | They present an intermediate microstructure between the austenitic and martensitic steel types; | They can be weakened during welding by the precipitation of the X and sigma phases, as well as by the precipitation of carbides and nitrides in the single-pass fusion zone. | 0 | 1 | en |  |  |  | 1
18 | 35 | About the properties of copper and its alloys it is correct to say that: | In general, the mechanical properties of copper improve at low temperatures, which makes it possible to use it in cryogenic applications; | Cu-Sn alloys (bronzes) have better ductility than Cu-Zn alloys (brasses); | Cu-Sn alloys (bronzes) have considerably lower hardness than Cu-Zn alloys (brasses); | Generally, alloying elements such as Nickel, Tin, Zinc and Nitrogen improve the mechanical properties of copper alloys. | 0 | 1 | en |  |  |  | 1
18 | 36 | Cu-Zn copper alloys (brasses) can be hardened by: | cold deformation (hardening); | grain refining; | aging heat treatment (precipitation); | phase transformations (through heat treatments). | 0 | 1 | en |  |  |  | 1
18 | 37 | When welding Nickel alloys, attention should be paid to the fact that: | there is susceptibility to stress corrosion cracking; | there are risks of porosity formation; | TIG (GTAW), MIG/MAG (GMAW) and OFW welding processes are not recommended due to Nickel's high gas dissolution capacity; | the most suitable welding processes are covered electrode (with pure nickel core) and submerged arc (also with pure nickel electrode). | 1 | 1 | en |  |  |  | 1
18 | 38 | When welding Nickel alloys, attention should be paid to the fact that: | there is susceptibility to cold cracking; | there is susceptibility to solidification cracking; | TIG (GTAW), MIG/MAG (GMAW) and OFW welding processes are not recommended due to Nickel's high gas dissolution capacity; | the most suitable welding processes are covered electrode (with pure nickel core) and submerged arc (also with pure nickel electrode). | 1 | 1 | en |  |  |  | 1
18 | 39 | When welding Nickel alloys, attention should be paid to the fact that: | there is susceptibility to cold cracking; | the weld pool has low fluidity/high viscosity (risk of lack of penetration); | TIG (GTAW), MIG/MAG (GMAW) and OFW welding processes are not recommended due to Nickel's high gas dissolution capacity; | the most suitable welding processes are covered electrode (with pure nickel core) and submerged arc (also with pure nickel electrode). | 1 | 1 | en |  |  |  | 1
18 | 40 | When welding Nickel alloys, attention should be paid to the fact that: | there is susceptibility to cold cracking; | cracks may occur due to loss of ductility; | TIG (GTAW), MIG/MAG (GMAW) and OFW welding processes are not recommended due to Nickel's high gas dissolution capacity; | the most suitable welding processes are covered electrode (with pure nickel core) and submerged arc (also with pure nickel electrode). | 1 | 1 | en |  |  |  | 1
18 | 41 | When welding Nickel alloys, attention should be paid to the fact that: | there is susceptibility to stress corrosion cracking; | larger groove angles (60 – 80 degrees) are needed due to the higher viscosity of the liquid metal (less fluidity); | TIG (GTAW), MIG/MAG (GMAW) and OFW welding processes are not recommended due to Nickel's high gas dissolution capacity; | the most suitable welding processes are covered electrode (with pure nickel core) and submerged arc (also with pure nickel electrode). | 1 | 1 | en |  |  |  | 1
18 | 42 | When welding Nickel alloys, attention should be paid to the fact that: | preheating is required (up to 150 °C); | interpass temperature should always be kept below 150°C (to minimize potential HAZ problems with corrosion or cracking); | TIG (GTAW), MIG/MAG (GMAW) and OFW welding processes are not recommended due to Nickel's high gas dissolution capacity; | the most suitable welding processes are covered electrode (with pure nickel core) and submerged arc (also with pure nickel electrode). | 1 | 1 | en |  |  |  | 1
18 | 43 | Regarding the weldability of aluminium and its alloys, it is correct to state that: | liquation cracking is not a problem for aluminium alloys; | the presence of porosities is a very rare problem, as oxygen combines with Al to form a solid oxide Al2O3; | the wide solidification interval of the alloys can induce solidification cracks; | susceptibility to cracking is low due to a high ductility of aluminium and its alloys. | 2 | 1 | en |  |  |  | 1
18 | 44 | Regarding the weldability of aluminium and its alloys, it is correct to state that: | cleaning the joint by brushing does not prevent the formation of porosity in the weld, as alumina is formed soon after brushing; | the presence of porosities is a very rare problem, as oxygen combines with Al to form a solid oxide Al2O3; | in the welding of an aluminium alloy hardened by plastic deformation, the HAZ is formed by a region of grain refining and another of grain growth; | susceptibility to cracking is low due to a high ductility of aluminium and its alloys. | 2 | 1 | en |  |  |  | 1
18 | 45 | Regarding the weldability of aluminium and its alloys, it is correct to state that: | cleaning the joint by brushing does not prevent the formation of porosity in the weld, as alumina is formed soon after brushing; | the presence of porosities is a very rare problem, as oxygen combines with Al to form a solid oxide Al2O3; | the presence of hydrogen in the active zone when welding aluminium and its alloys causes porosity in the weld; | susceptibility to cracking is low due to a high ductility of aluminium and its alloys. | 2 | 1 | en |  |  |  | 1
18 | 46 | Regarding the weldability of aluminium and its alloys, it is correct to state that: | cleaning the joint by brushing does not prevent the formation of porosity in the weld, as alumina is formed soon after brushing; | the presence of porosities is a very rare problem, as oxygen combines with Al to form a solid oxide Al2O3; | hydrogen cracks in welding aluminium and its alloys are due to a large difference in the solubility of hydrogen in liquid and solid aluminium; | susceptibility to cracking is low due to a high ductility of aluminium and its alloys. | 2 | 1 | en |  |  |  | 1
18 | 47 | Regarding the weldability of aluminium and its alloys, it is correct to state that: | To avoid the deterioration of the HAZ microstructure of a welded joint of heat-treatable aluminium alloys, heat treatment and plastic deformation are used; | A practical means of determining the width and length of the HAZ is only through weld joint hardness measurements; | For heat-treatable alloys, there is a degradation of the mechanical properties of the base metal located in the HAZ; | For the HAZ of precipitation-hardening alloys, the grain growth is the only critical factor for the decrease in strength. | 2 | 1 | en |  |  |  | 1
18 | 48 | One of the most important parameters for efficient thermo-mechanical treatment of steel is: | controlled hot rolling temperature; | controlled hot rolling temperature, which is higher than in the conventional hot rolling process; | cooling rate, which should be lower to reduce grain size even further; | deformation rate (lower than in the conventional hot rolling process). | 0 | 1 | en |  |  |  | 1
18 | 49 | One of the most important parameters for efficient thermo-mechanical treatment of steel is: | deformation rate; | controlled hot rolling temperature, which is higher than in the conventional hot rolling process; | cooling rate, which should be lower to reduce grain size even further; | deformation rate (lower than in the conventional hot rolling process). | 0 | 1 | en |  |  |  | 1
18 | 50 | What kind of possible defect is observed in TIG welding of pure titanium? | Lack of fusion. | Lamellar tearing. | Porosity. | Cold cracking. | 2 | 1 | en |  |  |  | 1
18 | 51 | What kind of possible defect is observed in TIG welding of pure titanium? | Lack of fusion. | Lamellar tearing. | Cold cracking. | Contamination by air gases immediately after welding. | 3 | 1 | en |  |  |  | 1
18 | 52 | What causes loss of strength in work-hardened aluminium alloy weldments? | Overaging of the precipitates. | Increase in the amount of alloying elements that form the precipitates. | Annealing of the cold worked structure. | Reversion (dissolution) of hardening precipitates. | 2 | 1 | en |  |  |  | 1
18 | 53 | What causes loss of strength in work-hardened aluminium alloy weldments? | Overaging of the precipitates. | Increase in the amount of alloying elements that form the precipitates. | Recrystallization and grain growth in the HAZ. | Reversion (dissolution) of hardening precipitates. | 2 | 1 | en |  |  |  | 1
18 | 54 | What causes loss of strength in work-hardened aluminium alloy weldments? | Overaging of the precipitates. | Increase in the amount of alloying elements that form the precipitates. | As cast structure in the weld metal. | Reversion (dissolution) of hardening precipitates. | 2 | 1 | en |  |  |  | 1
18 | 55 | Which of the statements listed below is true for welding fine grained structural steel S690QL? | It can be welded only when the temperature indicating crayon of the preheat temperature changes colour. | It can be welded when the temperature indicating crayons for interpass temperature change colour | It can be welded when the temperature indicating crayons for preheat and interpass temperature change colour. | Using the process 111 with matching filler metal, it is recommended always to preheat the parent material to avoid hydrogen cracking. | 0 | 1 | en |  |  |  | 1
18 | 56 | This figure shows (schematically) the: | Murex test (assessment of resistance to hot cracking); | Varestraint test (assessment of susceptibility to solidification cracks); | Implant test (assessment of susceptibility to cold cracks in HAZ); | Houldcroft test (material weldability evaluation). | 2 | 1 | en | M2.en.Fig.18-56 |  |  | 1
18 | 57 | This figure shows (schematically) the Implant test (assessment of susceptibility to cold cracks in HAZ). What material is under evaluation? | Support plate metal. | Deposited metal. | The combination: deposited metal + implant metal. | Implant metal. | 3 | 1 | en | M2.en.Fig.18-57 |  |  | 1
18 | 58 | This figure shows the influence of carbon content on the ductile-brittle transition temperature for five ferritic-pearlitic steels. Approximately what carbon content do these steels have (choose one of the columns A, B, C or D)? | A; | B; | C; | D. | 1 | 1 | en | M2.en.Fig.18-58 |  |  | 1
18 | 59 | This figure presents the stages of intergranular corrosion (“sensitization”) mechanism in the heat-affected zone in stainless steels. What is the name of the first stage? | Chromium migration from the center to the grain boundaries. | Precipitation of Cr23C6 type chromium carbides at grain boundaries. | Chromium precipitation at grain boundaries when the temperature remains within the range of 300 – 400°C. | Precipitation of carbon at grain boundaries when the temperature remains within the range of 300 – 400°C. | 1 | 1 | en | M2.en.Fig.18-59 |  |  | 1
18 | 60 | This figure presents the stages of intergranular corrosion (“sensitization”) mechanism in the heat-affected zone in stainless steels. What is the name of the second stage? | Chromium migration from the center to the grain boundaries. | Precipitation of carbon at grain boundaries when the temperature remains within the range of 300 – 400°C. | Localized chromium depletion. | Localized carbon depletion. | 2 | 1 | en | M2.en.Fig.18-60 |  |  | 1
18 | 61 | This figure presents the stages of intergranular corrosion (“sensitization”) mechanism in the heat-affected zone in stainless steels. What is the name of the third stage? | Chromium migration from the grain boundaries to its center. | Precipitation of carbon at grain boundaries. | Increased residual stresses. | Corrosion at the grain boundaries. | 3 | 1 | en | M2.en.Fig.18-61 |  |  | 1
18 | 62 | [6 empty] | 1 | en |  |  |  | 0
18 | 63 | [6 empty] | 1 | en |  |  |  | 0
18 | 64 | [11 empty] | 0
18 | 65 | [11 empty] | 0
18 | 66 | [11 empty] | 0
18 | 67 | [11 empty] | 0
18 | 68 | [11 empty] | 0
18 | 69 | [11 empty] | 0
18 | 70 | [11 empty] | 0
18 | 71 | [11 empty] | 0
18 | 72 | [11 empty] | 0
18 | 73 | [11 empty] | 0
18 | 74 | [11 empty] | 0
18 | 75 | [11 empty] | 0
18 | 76 | [11 empty] | 0
18 | 77 | [11 empty] | 0
18 | 78 | [11 empty] | 0
18 | 79 | [11 empty] | 0
18 | 80 | [11 empty] | 0
18 | 81 | [11 empty] | 0
18 | 82 | [11 empty] | 0
18 | 83 | [11 empty] | 0
18 | 84 | [11 empty] | 0
18 | 85 | [11 empty] | 0
18 | 86 | [11 empty] | 0
18 | 87 | [11 empty] | 0
18 | 88 | [11 empty] | 0
18 | 89 | [11 empty] | 0
18 | 90 | [11 empty] | 0
18 | 91 | [11 empty] | 0
18 | 92 | [11 empty] | 0
18 | 93 | [11 empty] | 0
18 | 94 | [11 empty] | 0
18 | 95 | [11 empty] | 0
18 | 96 | [11 empty] | 0
18 | 97 | [11 empty] | 0
18 | 98 | [11 empty] | 0
18 | 99 | [11 empty] | 0
18 | 100 | [11 empty] | 0
18 | 101 | [11 empty] | 0
18 | 102 | [11 empty] | 0
18 | 103 | [11 empty] | 0
18 | 104 | [11 empty] | 0
18 | 105 | [11 empty] | 0
18 | 106 | [11 empty] | 0
18 | 107 | [11 empty] | 0
18 | 108 | [11 empty] | 0
18 | 109 | [11 empty] | 0
18 | 110 | [11 empty] | 0
18 | 111 | [11 empty] | 0
18 | 112 | [11 empty] | 0
18 | 113 | [11 empty] | 0
18 | 114 | [11 empty] | 0
18 | 115 | [11 empty] | 0
18 | 116 | [11 empty] | 0
18 | 117 | [11 empty] | 0
18 | 118 | [11 empty] | 0
18 | 119 | [11 empty] | 0
18 | 120 | [11 empty] | 0
18 | 121 | [11 empty] | 0
18 | 122 | [11 empty] | 0
18 | 123 | [11 empty] | 0
18 | 124 | [11 empty] | 0
18 | 125 | [11 empty] | 0
18 | 126 | [11 empty] | 0
18 | 127 | [11 empty] | 0
18 | 128 | [11 empty] | 0
18 | 129 | [11 empty] | 0
18 | 130 | [11 empty] | 0
18 | 131 | [11 empty] | 0
18 | 132 | [11 empty] | 0
18 | 133 | [11 empty] | 0
18 | 134 | [11 empty] | 0
18 | 135 | [11 empty] | 0
18 | 136 | [11 empty] | 0
18 | 137 | [11 empty] | 0
18 | 138 | [11 empty] | 0
18 | 139 | [11 empty] | 0
18 | 140 | [11 empty] | 0
18 | 141 | [11 empty] | 0
18 | 142 | [11 empty] | 0
18 | 143 | [11 empty] | 0
18 | 144 | [11 empty] | 0
18 | 145 | [11 empty] | 0
18 | 146 | [11 empty] | 0
18 | 147 | [11 empty] | 0
18 | 148 | [11 empty] | 0
18 | 149 | [11 empty] | 0
18 | 150 | [11 empty] | 0

## Nível 19
NÍVEL | Nº | PERGUNTA | RESPOSTA 0 | RESPOSTA 1 | RESPOSTA 2 | RESPOSTA 3 | GABARITO: 0,1,2,3 | Tema: 0,1,2,3 | Idioma | Ilustração | Referência | Origem |  | Número de Questões do Nível
19 | 1 | The presence of hydrogen in argon + hydrogen gas mixtures used for GTAW/TIG welding: | can reduce hydrogen embrittlement when welding aluminium; | may allow you to increase the welding speed; | can reduce porosity in welding carbon steels; | can reduce hydrogen embrittlement when welding carbon steels. | 1 | 1 | en |  |  |  | 1 | 40
19 | 2 | The weld metal of two cast iron pieces will have: | higher tensile strength than the base metal; | higher ductility than the base metal; | higher hardness than the base metal; | less ductility than the base metal. | 1 | 1 | en |  |  |  | 1
19 | 3 | When using copper-based covered electrodes for cast iron, the minimum interpass temperature should be of: | 150 ºC; | 205 °C; | 350 °C; | 450 °C. | 1 | 1 | en |  |  |  | 1
19 | 4 | Which of the following procedures should be used when welding fine grained steels? | Post weld heating at 250 °C, just after welding for, at least, 48 h, to force the H2 to go out of the weld metal. | Post weld heating at 250 °C, just after welding for 2 h, to reduce the risk of martensite formation in the weld metal. | Weld the root with a lower strength consumable, and then, after the weld is finished, the root must be removed by gouging and a back weld must be made. | Post weld heating of fine-grained steels is not recommended to prevent possible grain size growth. | 2 | 1 | en |  |  |  | 1
19 | 5 | Mark the correct statement regarding defects of the materials crystal lattice: | Punctual defects of the crystals are of no practical importance because of their small dimensions; | Simple dislocations, edge dislocations, and helix dislocations are only important to justify why the actual strength of the crystals is less than their theoretical strength; | Dislocations are defects that cannot be generated by other existing dislocations; | The grain boundaries are considered imperfections because they separate regions of different crystalline orientations (i.e. grains). | 3 | 1 | en |  |  |  | 1
19 | 6 | Mark the correct statement regarding defects of the materials crystal lattice: | Punctual defects of the crystals are of no practical importance because of their small dimensions; | Simple dislocations, edge dislocations, and helix dislocations are only important to justify why the actual strength of the crystals is less than their theoretical strength; | Dislocations are defects that can be generated by other existing dislocations, through the mechanism proposed by Frank and Read, usually called the Frank-Read Source; | The grain contours are not considered being imperfections because they only separate crystals of different orientations. | 2 | 1 | en |  |  |  | 1
19 | 7 | Assinale a alternativa correta para evitar a corrosão intergranular dos aços inoxidáveis austeníticos: | Using as much heat as possible, in order to dissolve the chromium carbides; | Using low carbon base and filler metal (< 0.03%); | Using base and filler metal stabilized with aluminium and/or vanadium; | Heating the material in the range of 400 to 800 °C and cooling slowly. | 1 | 1 | en |  |  |  | 1
19 | 8 | Assinale a alternativa correta para evitar a corrosão intergranular dos aços inoxidáveis austeníticos: | Using as much heat as possible, in order to dissolve the chromium carbides; | Using low carbon base and filler metal (< 0.3%); | Using base and filler metal stabilized with titanium and/or niobium; | Heating the material in the range of 400 to 800 °C and cooling slowly. | 2 | 1 | en |  |  |  | 1
19 | 9 | Regarding creep phenomenon in metallic materials, it is correct to state that: | In general, ferritic stainless steels have a higher creep resistance than austenitic stainless steels because the former have a crystal lattice with lower atomic diffusivity; | At high temperatures, one of the main creep mechanisms is intergranular slipping. In this condition, coarse-grained steels tend to have a higher creep resistance. | The main creep mechanism is intergranular slipping. Thus, fine-grained steels tend to have a higher creep resistance. | The creep rate is minimal at the primary creep phase, due to a balance between strain hardening and recovery processes. | 1 | 1 | en |  |  |  | 1
19 | 10 | Nickel alloys can be classified into: | Solid solution and cold work hardened alloys; | Solid solution and precipitation hardened alloys; | Transformable alloys and peritectic alloys; | Transformable alloys and non-transformable alloys. | 1 | 1 | en |  |  |  | 1
19 | 11 | In the TIG welding of nickel alloys one must: | use shielding gas with the addition of oxygen to increase arc stability; | promote efficient cleaning of joint edges with mechanical and chemical methods; | use shielding gas with the addition of Nitrogen to form beneficial nitrides in the weld metal; | use narrower groove angles (40 - 60 degrees) to reduce angular distortion. | 1 | 1 | en |  |  |  | 1
19 | 12 | Choose the correct statement regarding phase transformations: | The phase transformations begin with the appearance of very small particles of a new phase, which grow until the transformation is complete; | The growth of new particles is independent of the ratio of surface energy to volume energy; | Every particle with a smaller radius than the critical one tends to re-dissolve, and every particle with a radius greater than the critical one tends to decrease, since the critical radius is unique to each material; | Anything that influences the increase in the critical radius increases the nucleation rate and reduces the grain size. | 0 | 1 | en |  |  |  | 1
19 | 13 | What is the most satisfactory welding repair method for malleable cast iron? | MMA (SMAW) welding. | TIG (GTAW) welding. | Submerged arc welding (SAW). | Oxy-acetylene braze welding (because of a relatively low temperature used). | 3 | 1 | en |  |  |  | 1
19 | 14 | Which of the following elements would you add to steel to ensure red-hardness? | Niobium. | Manganese. | Aluminium. | Cobalt. | 3 | 1 | en |  |  |  | 1
19 | 15 | Zirconium and its commercial alloys are readily welded using the processes and procedure commonly adopted for welding: | copper; | aluminium; | titanium; | ferritic stainless steels. | 2 | 1 | en |  |  |  | 1
19 | 16 | Cu-Ni alloys can be hardened by: | solid solution; | grain refining; | aging heat treatment (precipitation); | phase transformations (through heat treatments). | 0 | 1 | en |  |  |  | 1
19 | 17 | Cu-Zn copper alloys (brasses) can be hardened by: | cold deformation (hardening); | grain refining; | aging heat treatment (precipitation); | phase transformations (through heat treatments). | 0 | 1 | en |  |  |  | 1
19 | 18 | Copper beryllium alloys can be hardened by: | aging heat treatment (precipitation); | grain refining; | cold deformation (hardening); | phase transformations (through heat treatments). | 0 | 1 | en |  |  |  | 1
19 | 19 | Choose the correct alternative with regard to welding aluminium and its alloys: | Fusion welding causes a reduction in joint strength in both treatable and non-heat-treatable aluminium alloys. | Fusion welding of aluminium alloys causes a degradation of the mechanical strength of the molten metal of the joint, but increases the strength of the HAZ due to recrystallization. | The weld regions of non-heat-treatable alloys have low ductility compared to the base metal. | The popularity of high-strength alloys, belonging to the 5XXX series in welded structures, occurs because they have high resistance in the tempering condition followed by annealing. | 0 | 1 | en |  |  |  | 1
19 | 20 | When welding low-carbon or low-alloy structural steel to austenitic stainless steel using austenitic stainless filler metal, it is correct to say that: | preheating is mandatory to avoid H2 cracking in ferritic steel; | the Schaeffler diagram is useful for predicting the structure resulting from dissimilar welds only when filler metal is used; | the presence of delta ferrite in the fusion zone favours the formation of a sigma phase if the joint works at high temperatures; | austenitic stainless filler metal (very ductile!) reduces the risk of hot cracking. | 2 | 1 | en |  |  |  | 1
19 | 21 | When welding low-carbon or low-alloy structural steel to austenitic stainless steel using austenitic stainless filler metal, it is correct to say that: | preheating is mandatory to avoid H2 cracking in ferritic steel; | the Schaeffler diagram is useful for predicting the structure resulting from dissimilar welds only when filler metal is used; | preheating can be used to avoid embrittlement of the HAZ in ferritic steel; | austenitic stainless filler metal (very ductile!) reduces the risk of hot cracking. | 2 | 1 | en |  |  |  | 1
19 | 22 | Which of the following chemical elements contributes to the J-factor (which measures the temper embrittlement of heat resistant steels)? | Mn. | Cr. | As. | S. | 0 | 1 | en |  |  |  | 1
19 | 23 | Which of the following chemical elements contributes to the J-factor (which measures the temper embrittlement of heat resistant steels)? | P. | Cr. | As. | S. | 0 | 1 | en |  |  |  | 1
19 | 24 | Which of the following chemical elements contributes to the J-factor (which measures the temper embrittlement of heat resistant steels)? | Si. | Cr. | As. | S. | 0 | 1 | en |  |  |  | 1
19 | 25 | Which of the following chemical elements contributes to the J-factor (which measures the temper embrittlement of heat resistant steels)? | Sn. | Cr. | As. | S. | 0 | 1 | en |  |  |  | 1
19 | 26 | Which of the following chemical elements contributes to the X-factor (which measures the temper embrittlement of heat resistant steels)? | As. | Cr. | Mn. | S. | 0 | 1 | en |  |  |  | 1
19 | 27 | Which of the following chemical elements contributes to the X-factor (which measures the temper embrittlement of heat resistant steels)? | P. | Cr. | Mn. | S. | 0 | 1 | en |  |  |  | 1
19 | 28 | Which of the following chemical elements contributes to the X-factor (which measures the temper embrittlement of heat resistant steels)? | Sb. | Cr. | Mn. | S. | 0 | 1 | en |  |  |  | 1
19 | 29 | Which of the following chemical elements contributes to the X-factor (which measures the temper embrittlement of heat resistant steels)? | Sn. | Cr. | Mn. | S. | 0 | 1 | en |  |  |  | 1
19 | 30 | Coating thickness of hot dip zinc coating is about: | 1 micron; | 5 microns; | 60 microns; | 300 microns. | 2 | 1 | en |  |  |  | 1
19 | 31 | How can spherical graphite be formed in cast iron? | By adding Si. | By adding Mg + Ce. | By alloying with aluminium. | By fast cooling during solidification. | 1 | 1 | en |  |  |  | 1
19 | 32 | Which one of the physical characteristics mentioned below might cause problems in case of dissimilar welding of ferritic with austenitic steels? | The longitudinal elasticity modulus. | The transverse elasticity modulus. | The thermal conductivity coefficient. | The linear expansion coefficient. | 3 | 1 | en |  |  |  | 1
19 | 33 | The results of welded joint testing by fracture mechanics can be used: | for determination of component cross-sections of welded structure projects; | for assessment of fitness to purpose of welded structures including information on welding imperfections; | as values required by technical inspection societies; | as values required by future users of steel constructions. | 1 | 1 | en |  |  |  | 1
19 | 34 | Which of the following gases possesses of the highest heating value (kJ/m3)? | Acetylene. | Propane. | Natural gas. | LPG. | 1 | 1 | en |  |  |  | 1
19 | 35 | Regarding the intensive (intrinsic) and extensive properties of material, it is correct to state: | The ultimate strength of a material is an intensive property; therefore, its value does not depend on sample size. | The elongation of a material is an intensive property; therefore, its value does not depend on sample size. | The specific heat of a material is an extensive property, therefore its value does depend on the size of a sample. | The hardness of a material is an intensive property; therefore, its value does not depend on sample size. | 3 | 1 | en |  |  |  | 1
19 | 36 | Regarding the intensive (intrinsic) and extensive properties of material, it is correct to state: | The ultimate strength of a material is an intensive property; therefore, its value does not depend on sample size. | The yield strength of a material is an extensive property; therefore, its value does depend on the size of a sample. | The specific heat of a material is an extensive property; therefore, its value does depend on the size of a sample. | The hardness of a material is an extensive property; therefore, its value does depend on the size of a sample. | 1 | 1 | en |  |  |  | 1
19 | 37 | Regarding the intensive (intrinsic) and extensive properties of material, it is correct to state: | The ultimate strength of a material is an intensive property; therefore, its value does not depend on sample size. | The elongation of a material is an extensive property; therefore, its value does depend on the size of a sample. | The specific heat of a material is an extensive property; therefore, its value does depend on the size of a sample. | The hardness of a material is an extensive property; therefore, its value does depend on the size of a sample. | 1 | 1 | en |  |  |  | 1
19 | 38 | Regarding the intensive (intrinsic) and extensive properties of material, it is correct to state: | The yield strength of a material is an intensive property; therefore, its value does not depend on sample size. | The ultimate strength of a material is an extensive property; therefore, its value does depend on sample size. | The specific heat of a material is an extensive property; therefore, its value does depend on the size of a sample. | The hardness of a material is an extensive property; therefore, its value does depend on the size of a sample. | 1 | 1 | en |  |  |  | 1
19 | 39 | This figure shows (schematically) the test of: | Lehigh (cold cracking resistance assessment); | Varestraint (assessment of susceptibility to solidification cracks); | Murex (assessment of resistance to hot cracking); | Houldcroft (material weldability evaluation). | 0 | 1 | en | M2.en.Fig.19-39 |  |  | 1
19 | 40 | Among these four protective layer processes (1 - Weld Overlay by SAW, 2 - Lining, 3 - Cladding by hot rolling and 4 - Cladding by explosion welding), which one is neither a welding process nor based on any welding process? | 2 | 3 | 4 | All of them use or are based on one of the welding processes | 3 | 1 | en | M2.en.Fig.19-40 |  |  | 1
19 | 41 | [6 empty] | 1 | en |  |  |  | 0
19 | 42 | [6 empty] | 1 | en |  |  |  | 0
19 | 43 | [6 empty] | 1 | en |  |  |  | 0
19 | 44 | [11 empty] | 0
19 | 45 | [11 empty] | 0
19 | 46 | [11 empty] | 0
19 | 47 | [11 empty] | 0
19 | 48 | [11 empty] | 0
19 | 49 | [11 empty] | 0
19 | 50 | [11 empty] | 0
19 | 51 | [11 empty] | 0
19 | 52 | [11 empty] | 0
19 | 53 | [11 empty] | 0
19 | 54 | [11 empty] | 0
19 | 55 | [11 empty] | 0
19 | 56 | [11 empty] | 0
19 | 57 | [11 empty] | 0
19 | 58 | [11 empty] | 0
19 | 59 | [11 empty] | 0
19 | 60 | [11 empty] | 0
19 | 61 | [11 empty] | 0
19 | 62 | [11 empty] | 0
19 | 63 | [11 empty] | 0
19 | 64 | [11 empty] | 0
19 | 65 | [11 empty] | 0
19 | 66 | [11 empty] | 0
19 | 67 | [11 empty] | 0
19 | 68 | [11 empty] | 0
19 | 69 | [11 empty] | 0
19 | 70 | [11 empty] | 0
19 | 71 | [11 empty] | 0
19 | 72 | [11 empty] | 0
19 | 73 | [11 empty] | 0
19 | 74 | [11 empty] | 0
19 | 75 | [11 empty] | 0
19 | 76 | [11 empty] | 0
19 | 77 | [11 empty] | 0
19 | 78 | [11 empty] | 0
19 | 79 | [11 empty] | 0
19 | 80 | [11 empty] | 0
19 | 81 | [11 empty] | 0
19 | 82 | [11 empty] | 0
19 | 83 | [11 empty] | 0
19 | 84 | [11 empty] | 0
19 | 85 | [11 empty] | 0
19 | 86 | [11 empty] | 0
19 | 87 | [11 empty] | 0
19 | 88 | [11 empty] | 0
19 | 89 | [11 empty] | 0
19 | 90 | [11 empty] | 0
19 | 91 | [11 empty] | 0
19 | 92 | [11 empty] | 0
19 | 93 | [11 empty] | 0
19 | 94 | [11 empty] | 0
19 | 95 | [11 empty] | 0
19 | 96 | [11 empty] | 0
19 | 97 | [11 empty] | 0
19 | 98 | [11 empty] | 0
19 | 99 | [11 empty] | 0
19 | 100 | [11 empty] | 0

## Nível 20
NÍVEL | Nº | PERGUNTA | RESPOSTA 0 | RESPOSTA 1 | RESPOSTA 2 | RESPOSTA 3 | GABARITO: 0,1,2,3 | Tema: 0,1,2,3 | Idioma | Ilustração | Referência | Origem |  | Número de Questões do Nível
20 | 1 | Nickel alloys hardened by precipitation: | Contain a very hard eutectic composed of ferrite and perlite; | Are not weldable; | Are based on the formation of intermetallic compounds; | May contain precipitates of the Ni2X type, where X may be Si, Al and/or V, depending on the alloy composition. | 2 | 1 | en |  |  |  | 1 | 19
20 | 2 | Nickel alloys hardened by precipitation: | Contain a very hard eutectic composed of ferrite and perlite; | Are not weldable; | Are not susceptible to solidifying cracks; | May contain precipitates of the Ni3X type, where X may be Al, Ti and/or Nb depending on the alloy composition. | 3 | 1 | en |  |  |  | 1
20 | 3 | Diffusible hydrogen in copper or copper alloy during welding: | has no negative effect; | Reduces Cu2O oxidation in the weld pool by generating water vapours which may cause porosity; | Reduces the Cu2O oxidation in the HAZ or in the weld metal causing embrittlement; | Reduces Cu2O oxidation in the weld pool and in the weld metal without negative effects due to a high ductility of copper and its alloys. | 1 | 1 | en |  |  |  | 1
20 | 4 | Diffusible hydrogen in copper or copper alloy during welding: | has no negative effect; | Reduces Cu2O oxidation in HAZ generating water vapours which may cause porosity; | It reduces the Cu2O oxidation in the ZAC or in the crystallized metal of the weld provoking intergranular cracking | Reduces Cu2O oxidation in the weld pool and in the weld metal without negative effects due to a high ductility of copper and its alloys. | 2 | 1 | en |  |  |  | 1
20 | 5 | Many magnesium alloys are weldable as long as the following aspects are considered: | The use of slag protection; | The use of appropriate methods to remove refractory oxide layer | To take measures against porosity when welding alloys with high zinc content; | To consider the use of heat treatment of aging when welding alloys with high aluminium contents. | 1 | 1 | en |  |  |  | 1
20 | 6 | Many magnesium alloys are weldable as long as the following aspects are considered: | The use of slag protection; | The use of reduced heat input; | To take measures against solidification cracking when welding alloys with high zinc contents; | To consider the use of heat treatment of aging when welding alloys with high aluminium contents. | 2 | 1 | en |  |  |  | 1
20 | 7 | Many magnesium alloys are weldable as long as the following aspects are considered: | The use of slag protection; | The use of reduced heat input; | To take measures against porosity when welding alloys with high zinc content; | To consider the use of heat stress relief treatment when welding alloys with high aluminium contents. | 3 | 1 | en |  |  |  | 1
20 | 8 | It is correct to state that when welding with TIG process the next three Ti alloys with the compositions: a - 99.80% Ti + 0.20% O, b - 99.65 % Ti + 0.35% O and c - 90% Ti + 6% Al + 4% V: | the tensile strength of the base metal (a) will be greater than that of the base metal (b). | the microstructure of the weld metal and HAZ will be 100% alpha (close-packed hexagonal) if the welded joints are of the base metal (c); | welded joints of the alloy components (c) will never show beta microstructure (bcc) at room temperature; | a contamination with hydrogen will present a more serious problem in the welding of alloys (a) and (b), than of alloy (c), where the formation of Ti hydrates is less pronounced. | 3 | 1 | en |  |  |  | 1
20 | 9 | It is correct to state that when welding with TIG process the next three Ti alloys with the compositions: a - 99.80% Ti + 0.20% O, b - 99.65 % Ti + 0.35% O and c - 90% Ti + 6% Al + 4% V: | the tensile strength of the base metal (a) will be greater than that of the base metal (b). | the microstructure of the weld metal and HAZ will be 100% alpha (close-packed hexagonal) if the welded joints are of the base metal (c); | a hydrogen contamination will not present a serious problem in the welding of alloys (a) and (b), unlike alloy (c), where this contamination can weaken the joint and even crack it; | the welded joints made with base metals (a) and (b) will never show beta microstructure (bcc) at room temperature. | 3 | 1 | en |  |  |  | 1
20 | 10 | Regarding the welding procedure for nickel and its alloys, it is correct to say that: | Alloys hardened by heat treatment (aging), such as Ni-Cu-Al-Ti, Ni-Cr-Al-Ti and Ni-Cr-Fe-Nb-Al-Ti, do not require PWHT. | Alloys hardened by heat treatment (aging), such as Ni-Cu-Al-Ti, Ni-Cr-Al-Ti and Ni-Cr-Fe-Nb-Al-Ti, are welded in the annealed state. | Solid solution hardened alloys (pure Ni, Ni-Cu, Fe-Ni-Cr) are usually welded in the solubilized condition. | Solid solution hardened alloys (pure Ni, Ni-Cu, Fe-Ni-Cr) are usually welded in the annealed state. | 3 | 1 | en |  |  |  | 1
20 | 11 | Regarding the welding procedure for nickel and its alloys, it is correct to say that: | Alloys hardened by aging, such as Ni-Cu-Al-Ti, Ni-Cr-Al-Ti and Ni-Cr-Fe-Nb-Al-Ti, do not require PWHT. | Alloys hardened by heat treatment (aging), such as Ni-Cu-Al-Ti, Ni-Cr-Al-Ti and Ni-Cr-Fe-Nb-Al-Ti, are welded in the annealed state. | Solid solution hardened alloys (pure Ni, Ni-Cu, Fe-Ni-Cr), due to precipitation with hardening of the HAZ, require PWHT. | For solid solution hardened alloys (pure Ni, Ni-Cu, Fe-Ni-Cr), as there is no precipitation with hardening of the HAZ, no PWHT is required. | 3 | 1 | en |  |  |  | 1
20 | 12 | Regarding the welding procedure for nickel and its alloys, it is correct to say that: | Solid solution hardened alloys (pure Ni, Ni-Cu, Fe-Ni-Cr) are usually welded in the solubilized condition. | Solid solution hardened alloys (pure Ni, Ni-Cu, Fe-Ni-Cr), due to precipitation with hardening of the HAZ, require PWHT. | Alloys hardened by heat treatment (aging), such as Ni-Cu-Al-Ti, Ni-Cr-Al-Ti and Ni-Cr-Fe-Nb-Al-Ti, are welded in the annealed state. | Alloys hardened by heat treatment (aging), such as Ni-Cu-Al-Ti, Ni-Cr-Al-Ti and Ni-Cr-Fe-Nb-Al-Ti, are welded in the solubilized condition. | 3 | 1 | en |  |  |  | 1
20 | 13 | Regarding the welding procedure for nickel and its alloys, it is correct to say that: | Solid solution hardened alloys (pure Ni, Ni-Cu, Fe-Ni-Cr) are usually welded in the solubilized condition. | Solid solution hardened alloys (pure Ni, Ni-Cu, Fe-Ni-Cr), due to precipitation with hardening of the HAZ, require PWHT. | Alloys hardened by heat treatment (aging), such as Ni-Cu-Al-Ti, Ni-Cr-Al-Ti and Ni-Cr-Fe-Nb-Al-Ti, do not require PWHT. | Alloys hardened by heat treatment (aging), such as Ni-Cr-Al-Ti and Ni-Cr-Fe-Nb-Al-Ti, require PWHT. | 3 | 1 | en |  |  |  | 1
20 | 14 | When welding an austenitic to ferritic dissimilar joint for work at T = 400°C: | The ferritic steel should be buttered with 18%Cr 8%Ni. | The austenitic steel should be buttered with 25% Cr, 12%Ni. | A nickel alloy with 60% Ni, 18% Cr, 18% Fe should be used. | The joint should be completed using an EN 499 E 46 Mn Mo B electrode. | 2 | 1 | en |  |  |  | 1
20 | 15 | Why are nickel-chromium-(iron) filler metals, e.g., S-NiCr2Nb, suitable for "black-and-white" joints? | Because they tolerate the dilution with the base material in wide limits. | Because they are less sensitive to solidification cracks. | Because they recompose the sensitized chrome on the side of the “white” metal. | Because the coefficient of thermal expansion of the filler metals of this type is the same as that of austenitic steel (eliminating the risk to generate tensile thermal stresses). | 0 | 1 | en |  |  |  | 1
20 | 16 | Why are nickel-chromium-(iron) filler metals, e.g., S-NiCr2Nb, suitable for "black-and-white" joints? | Because they extensively prevent a carbon diffusion from the ferrite to the austenite. | Because they are less sensitive to solidification cracks. | Because they recompose the sensitized chrome on the side of the “white” metal. | Because the coefficient of thermal expansion of the filler metals of this type is the same as that of austenitic steel (eliminating the risk to generate tensile thermal stresses). | 0 | 1 | en |  |  |  | 1
20 | 17 | Why are nickel-chromium-(iron) filler metals, e.g., S-NiCr2Nb, suitable for "black-and-white" joints? | The coefficient of thermal expansion of the nickel-chromium-(iron) filler metals is lower than that of the austenitic steel. | Because they are less sensitive to solidification cracks. | Because they recompose the sensitized chrome on the side of the “white” metal. | Because the coefficient of thermal expansion of the filler metals of this type is the same as that of austenitic steel (eliminating the risk to generate tensile thermal stresses). | 0 | 1 | en |  |  |  | 1
20 | 18 | How does CaCO3 reduce the phosphorus content in the metal of the weld pool in MMA (SMAW) or SAW welding? | CaCO3 = CaO + CO2; 3CaO + P2O4 = Ca3P2O7 (slag); | CaCO3 = CaO + CO2; 3CaO + P2O5 = Ca3P2O8 (slag); | CaCO3 = CaO + CO2; 2CaO + P2O5 = Ca2P2O7 (slag); | CaCO3 = CaO + CO2; CaO + P2O4 = CaP2O5 (slag); | 1 | 1 | en |  |  |  | 1
20 | 19 | This figure shows (schematically) the Lehigh test (evaluation of resistance to cold cracking). What is the main variable in this test? | Plate thickness; | Depth of saw cuts; | Length of deposited bead free from cracks; | Opening (clearance) of the root. | 1 | 1 | en | M2.en.Fig.20-19 |  |  | 1
20 | 20 | [6 empty] | 1 | en |  |  |  | 0
20 | 21 | [6 empty] | 1 | en |  |  |  | 0
20 | 22 | [6 empty] | 1 | en |  |  |  | 0
20 | 23 | [11 empty] | 0
20 | 24 | [11 empty] | 0
20 | 25 | [11 empty] | 0
20 | 26 | [11 empty] | 0
20 | 27 | [11 empty] | 0
20 | 28 | [11 empty] | 0
20 | 29 | [11 empty] | 0
20 | 30 | [11 empty] | 0
20 | 31 | [11 empty] | 0
20 | 32 | [11 empty] | 0
20 | 33 | [11 empty] | 0
20 | 34 | [11 empty] | 0
20 | 35 | [11 empty] | 0
20 | 36 | [11 empty] | 0
20 | 37 | [11 empty] | 0
20 | 38 | [11 empty] | 0
20 | 39 | [11 empty] | 0
20 | 40 | [11 empty] | 0
20 | 41 | [11 empty] | 0
20 | 42 | [11 empty] | 0
20 | 43 | [11 empty] | 0
20 | 44 | [11 empty] | 0
20 | 45 | [11 empty] | 0
20 | 46 | [11 empty] | 0
20 | 47 | [11 empty] | 0
20 | 48 | [11 empty] | 0
20 | 49 | [11 empty] | 0
20 | 50 | [11 empty] | 0
20 | 51 | [11 empty] | 0
20 | 52 | [11 empty] | 0
20 | 53 | [11 empty] | 0
20 | 54 | [11 empty] | 0
20 | 55 | [11 empty] | 0
20 | 56 | [11 empty] | 0
20 | 57 | [11 empty] | 0
20 | 58 | [11 empty] | 0
20 | 59 | [11 empty] | 0
20 | 60 | [11 empty] | 0
20 | 61 | [11 empty] | 0
20 | 62 | [11 empty] | 0
20 | 63 | [11 empty] | 0
20 | 64 | [11 empty] | 0
20 | 65 | [11 empty] | 0
20 | 66 | [11 empty] | 0
20 | 67 | [11 empty] | 0
20 | 68 | [11 empty] | 0
20 | 69 | [11 empty] | 0
20 | 70 | [11 empty] | 0
20 | 71 | [11 empty] | 0
20 | 72 | [11 empty] | 0
20 | 73 | [11 empty] | 0
20 | 74 | [11 empty] | 0
20 | 75 | [11 empty] | 0
20 | 76 | [11 empty] | 0
20 | 77 | [11 empty] | 0
20 | 78 | [11 empty] | 0
20 | 79 | [11 empty] | 0
20 | 80 | [11 empty] | 0
20 | 81 | [11 empty] | 0
20 | 82 | [11 empty] | 0
20 | 83 | [11 empty] | 0
20 | 84 | [11 empty] | 0
20 | 85 | [11 empty] | 0
20 | 86 | [11 empty] | 0
20 | 87 | [11 empty] | 0
20 | 88 | [11 empty] | 0
20 | 89 | [11 empty] | 0
20 | 90 | [11 empty] | 0
20 | 91 | [11 empty] | 0
20 | 92 | [11 empty] | 0
20 | 93 | [11 empty] | 0
20 | 94 | [11 empty] | 0
20 | 95 | [11 empty] | 0
20 | 96 | [11 empty] | 0
20 | 97 | [11 empty] | 0
20 | 98 | [11 empty] | 0
20 | 99 | [11 empty] | 0
20 | 100 | [11 empty] | 0